## Curve
1832 West Collins Avenue, Orange, CA 92867-5425 Tel:714-639-1000 Fax:714-639-1220
http://www.ussensor.com			mailto:sales@ussensor.com

104JG1J (RESISTANCE VS. TEMPERATURE TABLE)

Temp	Temp		Resistance Ratio	TC (%/°C)	Resistance
(°C)	(°F)		Rt/R@+25°C		Ω Nominal

-80	-112,0		738,900000		73.890.000,00
-79	-110,2		675,753000	-8,91	67.575.300,00
-78	-108,4		618,446300	-8,84	61.844.630,00
-77	-106,6		566,401300	-8,77	56.640.130,00
-76	-104,8		519,099000	-8,70	51.909.900,00
-75	-103,0		476,076300	-8,63	47.607.630,00
-74	-101,2		436,917300	-8,56	43.691.730,00
-73	-99,4		401,250000	-8,50	40.125.000,00
-72	-97,6		368,739700	-8,43	36.873.970,00
-71	-95,8		339,086300	-8,36	33.908.630,00
-70	-94,0		312,020700	-8,30	31.202.070,00
-69	-92,2		287,299700	-8,23	28.729.970,00
-68	-90,4		264,705300	-8,17	26.470.530,00
-67	-88,6		244,040700	-8,11	24.404.070,00
-66	-86,8		225,129000	-8,05	22.512.900,00
-65	-85,0		207,810000	-7,99	20.781.000,00
-64	-83,2		191,939700	-7,93	19.193.970,00
-63	-81,4		177,387300	-7,87	17.738.730,00
-62	-79,6		164,035700	-7,81	16.403.570,00
-61	-77,8		151,777700	-7,75	15.177.770,00
-60	-76,0		140,517000	-7,69	14.051.700,00
-59	-74,2		130,166300	-7,63	13.016.630,00
-58	-72,4		120,646300	-7,58	12.064.630,00
-57	-70,6		111,885300	-7,52	11.188.530,00
-56	-68,8		103,818000	-7,47	10.381.800,00
-55	-67,0		96,384900	-7,41	9.638.490,00
-54	-65,2		89,533200	-7,36	8.953.320,00
-53	-63,4		83,213000	-7,30	8.321.300,00
-52	-61,6		77,379900	-7,25	7.737.990,00
-51	-59,8		71,993400	-7,20	7.199.340,00
-50	-58,0		67,016600	-7,15	6.701.660,00
-49	-56,2		62,415900	-7,09	6.241.590,00
-48	-54,4		58,160500	-7,04	5.816.050,00
-47	-52,6		54,222500	-6,99	5.422.250,00
-46	-50,8		50,576300	-6,94	5.057.630,00
-45	-49,0		47,198500	-6,90	4.719.850,00
-44	-47,2		44,067400	-6,85	4.406.740,00
-43	-45,4		41,164000	-6,80	4.116.400,00
-42	-43,6		38,470300	-6,75	3.847.030,00
-41	-41,8		35,970000	-6,70	3.597.000,00
-40	-40,0		33,647900	-6,66	3.364.790,00
-39	-38,2		31,490400	-6,61	3.149.040,00
-38	-36,4		29,484800	-6,56	2.948.480,00
-37	-34,6		27,619400	-6,52	2.761.940,00
-36	-32,8		25,883800	-6,47	2.588.380,00
-35	-31,0		24,268100	-6,43	2.426.810,00
-34	-29,2		22,763200	-6,39	2.276.320,00
-33	-27,4		21,361000	-6,34	2.136.100,00
-32	-25,6		20,053900	-6,30	2.005.390,00
-31	-23,8		18,834900	-6,26	1.883.490,00
-30	-22,0		17,697400	-6,21	1.769.740,00
-29	-20,2		16,635600	-6,17	1.663.560,00
-28	-18,4		15,644100	-6,13	1.564.410,00
-27	-16,6		14,717700	-6,09	1.471.770,00
-26	-14,8		13,851800	-6,05	1.385.180,00
-25	-13,0		13,042100	-6,01	1.304.210,00
-24	-11,2		12,284700	-5,97	1.228.470,00
-23	-9,4		11,575900	-5,93	1.157.590,00
-22	-7,6		10,912200	-5,89	1.091.220,00
-21	-5,8		10,290600	-5,85	1.029.060,00
-20	-4,0		9,708100	-5,81	970.810,00
-19	-2,2		9,162100	-5,77	916.210,00
-18	-0,4		8,650100	-5,74	865.010,00
-17	1,4		8,169800	-5,70	816.980,00
-16	3,2		7,719000	-5,66	771.900,00
-15	5,0		7,295700	-5,63	729.570,00
-14	6,8		6,898200	-5,59	689.820,00
-13	8,6		6,524600	-5,55	652.460,00
-12	10,4		6,173600	-5,52	617.360,00
-11	12,2		5,843400	-5,48	584.340,00
-10	14,0		5,532900	-5,45	553.290,00
-9	15,8		5,240700	-5,41	524.070,00
-8	17,6		4,965600	-5,38	496.560,00
-7	19,4		4,706600	-5,34	470.660,00
-6	21,2		4,462600	-5,31	446.260,00
-5	23,0		4,232700	-5,28	423.270,00
-4	24,8		4,015900	-5,24	401.590,00
-3	26,6		3,811500	-5,21	381.150,00
-2	28,4		3,618700	-5,18	361.870,00
-1	30,2		3,436800	-5,15	343.680,00
0	32,0		3,265000	-5,11	326.500,00
1	33,8		3,102900	-5,08	310.290,00
2	35,6		2,949800	-5,05	294.980,00
3	37,4		2,805200	-5,01	280.520,00
4	39,2		2,668500	-4,98	266.850,00
5	41,0		2,539200	-4,95	253.920,00
6	42,8		2,417000	-4,92	241.700,00
7	44,6		2,301300	-4,89	230.130,00
8	46,4		2,191800	-4,86	219.180,00
9	48,2		2,088200	-4,83	208.820,00
10	50,0		1,990100	-4,80	199.010,00
11	51,8		1,897100	-4,77	189.710,00
12	53,6		1,809000	-4,74	180.900,00
13	55,4		1,725500	-4,71	172.550,00
14	57,2		1,646300	-4,69	164.630,00
15	59,0		1,571200	-4,66	157.120,00
16	60,8		1,499900	-4,63	149.990,00
17	62,6		1,432300	-4,60	143.230,00
18	64,4		1,368100	-4,57	136.810,00
19	66,2		1,307200	-4,54	130.720,00
20	68,0		1,249300	-4,52	124.930,00
21	69,8		1,194200	-4,50	119.420,00
22	71,6		1,141900	-4,47	114.190,00
23	73,4		1,092200	-4,44	109.220,00
24	75,2		1,045000	-4,41	104.500,00
25	77,0		1,000000	-4,39	100.000,00
26	78,8		0,957200	-4,36	95.720,00
27	80,6		0,916500	-4,34	91.650,00
28	82,4		0,877700	-4,31	87.770,00
29	84,2		0,840800	-4,28	84.080,00
30	86,0		0,805700	-4,26	80.570,00
31	87,8		0,772200	-4,24	77.220,00
32	89,6		0,740200	-4,22	74.020,00
33	91,4		0,709800	-4,18	70.980,00
34	93,2		0,680800	-4,16	68.080,00
35	95,0		0,653100	-4,14	65.310,00
36	96,8		0,626700	-4,12	62.670,00
37	98,6		0,601500	-4,09	60.150,00
38	100,4		0,577500	-4,07	57.750,00
39	102,2		0,554500	-4,05	55.450,00
40	104,0		0,532600	-4,02	53.260,00
41	105,8		0,511700	-4,00	51.170,00
42	107,6		0,491700	-3,99	49.170,00
43	109,4		0,472500	-3,96	47.250,00
44	111,2		0,454300	-3,93	45.430,00
45	113,0		0,436800	-3,91	43.680,00
46	114,8		0,420100	-3,89	42.010,00
47	116,6		0,404100	-3,87	40.410,00
48	118,4		0,388800	-3,85	38.880,00
49	120,2		0,374200	-3,82	37.420,00
50	122,0		0,360200	-3,80	36.020,00
51	123,8		0,346800	-3,78	34.680,00
52	125,6		0,334000	-3,76	33.400,00
53	127,4		0,321700	-3,75	32.170,00
54	129,2		0,309900	-3,73	30.990,00
55	131,0		0,298600	-3,70	29.860,00
56	132,8		0,287800	-3,68	28.780,00
57	134,6		0,277400	-3,66	27.740,00
58	136,4		0,267500	-3,64	26.750,00
59	138,2		0,257900	-3,63	25.790,00
60	140,0		0,248800	-3,60	24.880,00
61	141,8		0,240000	-3,58	24.000,00
62	143,6		0,231600	-3,56	23.160,00
63	145,4		0,223500	-3,56	22.350,00
64	147,2		0,215700	-3,52	21.570,00
65	149,0		0,208300	-3,50	20.830,00
66	150,8		0,201100	-3,51	20.110,00
67	152,6		0,194200	-3,48	19.420,00
68	154,4		0,187600	-3,44	18.760,00
69	156,2		0,181300	-3,42	18.130,00
70	158,0		0,175200	-3,42	17.520,00
71	159,8		0,169300	-3,40	16.930,00
72	161,6		0,163700	-3,39	16.370,00
73	163,4		0,158200	-3,38	15.820,00
74	165,2		0,153000	-3,33	15.300,00
75	167,0		0,148000	-3,31	14.800,00
76	168,8		0,143200	-3,32	14.320,00
77	170,6		0,138500	-3,32	13.850,00
78	172,4		0,134000	-3,28	13.400,00
79	174,2		0,129700	-3,28	12.970,00
80	176,0		0,125500	-3,27	12.550,00
81	177,8		0,121500	-3,21	12.150,00
82	179,6		0,117700	-3,19	11.770,00
83	181,4		0,114000	-3,20	11.400,00
84	183,2		0,110400	-3,17	11.040,00
85	185,0		0,107000	-3,13	10.700,00
86	186,8		0,103700	-3,13	10.370,00
87	188,6		0,100500	-3,14	10.050,00
88	190,4		0,097380	-3,13	9.738,00
89	192,2		0,094410	-3,09	9.441,00
90	194,0		0,091550	-3,07	9.155,00
91	195,8		0,088780	-3,06	8.878,00
92	197,6		0,086120	-3,04	8.612,00
93	199,4		0,083540	-3,03	8.354,00
94	201,2		0,081060	-3,01	8.106,00
95	203,0		0,078660	-2,99	7.866,00
96	204,8		0,076350	-2,97	7.635,00
97	206,6		0,074120	-2,96	7.412,00
98	208,4		0,071960	-2,95	7.196,00
99	210,2		0,069870	-2,93	6.987,00
100	212,0		0,067860	-2,92	6.786,00
101	213,8		0,065910	-2,91	6.591,00
102	215,6		0,064030	-2,88	6.403,00
103	217,4		0,062220	-2,87	6.222,00
104	219,2		0,060460	-2,86	6.046,00
105	221,0		0,058760	-2,84	5.876,00
106	222,8		0,057120	-2,83	5.712,00
107	224,6		0,055530	-2,82	5.553,00
108	226,4		0,053990	-2,81	5.399,00
109	228,2		0,052500	-2,79	5.250,00
110	230,0		0,051060	-2,77	5.106,00
111	231,8		0,049670	-2,76	4.967,00
112	233,6		0,048320	-2,75	4.832,00
113	235,4		0,047010	-2,73	4.701,00
114	237,2		0,045750	-2,71	4.575,00
115	239,0		0,044530	-2,71	4.453,00
116	240,8		0,043340	-2,70	4.334,00
117	242,6		0,042190	-2,68	4.219,00
118	244,4		0,041080	-2,67	4.108,00
119	246,2		0,040000	-2,65	4.000,00
120	248,0		0,038960	-2,64	3.896,00
121	249,8		0,037940	-2,64	3.794,00
122	251,6		0,036960	-2,61	3.696,00
123	253,4		0,036010	-2,60	3.601,00
124	255,2		0,035090	-2,59	3.509,00
125	257,0		0,034190	-2,59	3.419,00
126	258,8		0,033320	-2,57	3.332,00
127	260,6		0,032480	-2,56	3.248,00
128	262,4		0,031660	-2,54	3.166,00
129	264,2		0,030870	-2,53	3.087,00
130	266,0		0,030100	-2,52	3.010,00
131	267,8		0,029350	-2,50	2.935,00
132	269,6		0,028630	-2,50	2.863,00
133	271,4		0,027920	-2,49	2.792,00
134	273,2		0,027240	-2,46	2.724,00
135	275,0		0,026580	-2,46	2.658,00
136	276,8		0,025930	-2,45	2.593,00
137	278,6		0,025310	-2,43	2.531,00
138	280,4		0,024700	-2,43	2.470,00
139	282,2		0,024110	-2,43	2.411,00
140	284,0		0,023530	-2,42	2.353,00
141	285,8		0,022970	-2,39	2.297,00
142	287,6		0,022430	-2,39	2.243,00
143	289,4		0,021900	-2,37	2.190,00
144	291,2		0,021390	-2,36	2.139,00
145	293,0		0,020890	-2,35	2.089,00
146	294,8		0,020410	-2,33	2.041,00
147	296,6		0,019940	-2,33	1.994,00
148	298,4		0,019480	-2,34	1.948,00
149	300,2		0,019030	-2,29	1.903,00
150	302,0		0,018610	-2,27	1.861,00
151	303,8		0,01818500	-2,31	1.818,50
152	305,6		0,01777100	-2,30	1.777,10
153	307,4		0,01736900	-2,29	1.736,90
154	309,2		0,01697700	-2,28	1.697,70
155	311,0		0,01659600	-2,27	1.659,60
156	312,8		0,01622500	-2,26	1.622,50
157	314,6		0,01586300	-2,25	1.586,30
158	316,4		0,01551200	-2,23	1.551,20
159	318,2		0,01517000	-2,23	1.517,00
160	320,0		0,01483600	-2,22	1.483,60
161	321,8		0,01451200	-2,21	1.451,20
162	323,6		0,01419600	-2,20	1.419,60
163	325,4		0,01388800	-2,19	1.388,80
164	327,2		0,01358800	-2,18	1.358,80
165	329,0		0,01329500	-2,17	1.329,50
166	330,8		0,01301100	-2,16	1.301,10
167	332,6		0,01273300	-2,15	1.273,30
168	334,4		0,01246300	-2,14	1.246,30
169	336,2		0,01220000	-2,13	1.220,00
170	338,0		0,01194300	-2,13	1.194,30
171	339,8		0,01169200	-2,12	1.169,20
172	341,6		0,01144800	-2,11	1.144,80
173	343,4		0,01121000	-2,10	1.121,00
174	345,2		0,01097800	-2,09	1.097,80
175	347,0		0,01075200	-2,08	1.075,20
176	348,8		0,01053100	-2,07	1.053,10
177	350,6		0,01031600	-2,06	1.031,60
178	352,4		0,01010600	-2,05	1.010,60
179	354,2		0,00990100	-2,04	990,10
180	356,0		0,00970200	-2,03	970,20
181	357,8		0,00950700	-2,03	950,70
182	359,6		0,00931600	-2,02	931,60
183	361,4		0,00913100	-2,01	913,10
184	363,2		0,00894900	-2,01	894,90
185	365,0		0,00877200	-1,99	877,20
186	366,8		0,00860000	-1,98	860,00
187	368,6		0,00843100	-1,97	843,10
188	370,4		0,00826700	-1,97	826,70
189	372,2		0,00810600	-1,96	810,60
190	374,0		0,00794900	-1,95	794,90
191	375,8		0,00779600	-1,94	779,60
192	377,6		0,00764600	-1,94	764,60
193	379,4		0,00750000	-1,93	750,00
194	381,2		0,00735700	-1,92	735,70
195	383,0		0,00721700	-1,91	721,70
196	384,8		0,00708100	-1,90	708,10
197	386,6		0,00694800	-1,89	694,80
198	388,4		0,00681800	-1,89	681,80
199	390,2		0,00669000	-1,88	669,00
200	392,0		0,00656600	-1,87	656,60
201	393,8		0,00644400	-1,86	644,40
202	395,6		0,00632600	-1,86	632,60
203	397,4		0,00620900	-1,85	620,90
204	399,2		0,00609600	-1,84	609,60
205	401,0		0,00598500	-1,84	598,50
206	402,8		0,00587600	-1,83	587,60
207	404,6		0,00577000	-1,82	577,00
208	406,4		0,00566600	-1,81	566,60
209	408,2		0,00556500	-1,81	556,50
210	410,0		0,00546500	-1,80	546,50
211	411,8		0,00536800	-1,79	536,80
212	413,6		0,00527300	-1,78	527,30
213	415,4		0,00518000	-1,78	518,00
214	417,2		0,00508900	-1,77	508,90
215	419,0		0,00500000	-1,76	500,00
216	420,8		0,00491300	-1,76	491,30
217	422,6		0,00482700	-1,75	482,70
218	424,4		0,00474400	-1,74	474,40
219	426,2		0,00466200	-1,74	466,20
220	428,0		0,00458200	-1,72	458,20
221	429,8		0,00450400	-1,72	450,40
222	431,6		0,00442700	-1,72	442,70
223	433,4		0,00435200	-1,71	435,20
224	435,2		0,00427800	-1,71	427,80
225	437,0		0,00420600	-1,69	420,60
226	438,8		0,00413600	-1,68	413,60
227	440,6		0,00406700	-1,68	406,70
228	442,4		0,00399900	-1,68	399,90
229	444,2		0,00393300	-1,67	393,30
230	446,0		0,00386800	-1,67	386,80
231	447,8		0,00380400	-1,66	380,40
232	449,6		0,00374200	-1,64	374,20
233	451,4		0,00368100	-1,64	368,10
234	453,2		0,00362100	-1,64	362,10
235	455,0		0,00356200	-1,63	356,20
236	456,8		0,00350500	-1,61	350,50
237	458,6		0,00344900	-1,62	344,90
238	460,4		0,00339300	-1,62	339,30
239	462,2		0,00333900	-1,60	333,90
240	464,0		0,00328600	-1,60	328,60
241	465,8		0,00323400	-1,59	323,40
242	467,6		0,00318300	-1,59	318,30
243	469,4		0,00313300	-1,58	313,30
244	471,2		0,00308400	-1,57	308,40
245	473,0		0,00303600	-1,56	303,60
246	474,8		0,00298900	-1,56	298,90
247	476,6		0,00294300	-1,56	294,30
248	478,4		0,00289700	-1,55	289,70
249	480,2		0,00285300	-1,54	285,30
250	482,0		0,00280900	-1,55	280,90
251	483,8		0,00276600	-1,54	276,60
252	485,6		0,00272400	-1,52	272,40
253	487,4		0,00268300	-1,53	268,30
254	489,2		0,00264200	-1,51	264,20
255	491,0		0,00260300	-1,50	260,30
256	492,8		0,00256400	-1,50	256,40
257	494,6		0,00252600	-1,50	252,60
258	496,4		0,00248800	-1,51	248,80
259	498,2		0,00245100	-1,49	245,10
260	500,0		0,00241500	-1,47	241,50
261	501,8		0,00238000	-1,47	238,00
262	503,6		0,00234500	-1,47	234,50
263	505,4		0,00231100	-1,47	231,10
264	507,2		0,00227700	-1,47	227,70
265	509,0		0,00224400	-1,45	224,40
266	510,8		0,00221200	-1,45	221,20
267	512,6		0,00218000	-1,44	218,00
268	514,4		0,00214900	-1,44	214,90
269	516,2		0,00211800	-1,44	211,80
270	518,0		0,00208800	-1,44	208,80
271	519,8		0,00205800	-1,43	205,80
272	521,6		0,00202900	-1,40	202,90
273	523,4		0,00200100	-1,40	200,10
274	525,2		0,00197300	-1,42	197,30
275	527,0		0,00194500	-1,41	194,50
276	528,8		0,00191800	-1,41	191,80
277	530,6		0,00189100	-1,40	189,10
278	532,4		0,00186500	-1,39	186,50
279	534,2		0,00183900	-1,39	183,90
280	536,0		0,00181400	-1,38	181,40
281	537,8		0,00178900	-1,37	178,90
282	539,6		0,00176500	-1,36	176,50
283	541,4		0,00174100	-1,38	174,10
284	543,2		0,00171700	-1,37	171,70
285	545,0		0,00169400	-1,33	169,40
286	546,8		0,00167200	-1,35	167,20
287	548,6		0,00164900	-1,36	164,90
288	550,4		0,00162700	-1,32	162,70
289	552,2		0,00160600	-1,34	160,60
290	554,0		0,00158400	-1,36	158,40
291	555,8		0,00156300	-1,31	156,30
292	557,6		0,00154300	-1,30	154,30
293	559,4		0,00152300	-1,31	152,30
294	561,2		0,00150300	-1,33	150,30
295	563,0		0,00148300	-1,31	148,30
296	564,8		0,00146400	-1,30	146,40
297	566,6		0,00144500	-1,31	144,50
298	568,4		0,00142600	-1,30	142,60
299	570,2		0,00140800	-1,28	140,80
300	572,0		0,00139000		139,00