## Sensor Data
Honeywell glass encapsulated DO-35 NTC thermistor

Resistance 25 C [Ohm]		5,00E+05
Tolerance		10
25/85 BETA		4261
Max Temperature [C]		300					Resistance
Diameter [mm]		2
Time constant in air [s]		4
Dissipation constant [W/C]		0,0025

Temperature [C]	RT Coefficient	Alpha Temp. Coef.	Resistance Desv.		Resistance	Tolerance
-40	4,070E+01	6,9	7,6		20.350.000	3.581.600
-30	2,078E+01	6,5	6,2		10.390.000	1.683.180
-20	1,103E+01	6,1	5,0		5.515.000	827.250
-10	6,119E+00	5,7	3,7		3.059.500	419.152
0	3,510E+00	5,4	2,5		1.755.000	219.375
10	2,078E+00	5,1	1,4		1.039.000	118.446
20	1,267E+00	4,8	0,3		633.500	65.251
25	1,000E+00	4,7	0,0		500.000	50.000
30	7,942E-01	4,6	0,6		397.100	42.093
40	5,105E-01	4,3	1,6		255.250	29.609
50	3,359E-01	4,1	2,5		167.950	20.994
60	2,259E-01	3,9	3,4		112.950	15.135
70	1,550E-01	3,7	4,2		77.500	11.005
80	1,084E-01	3,5	4,9		54.200	8.076
90	7,708E-02	3,3	5,6		38.540	6.012
100	5,569E-02	3,2	6,3		27.845	4.539
110	4,090E-02	3,0	7,0		20.450	3.477
120	3,045E-02	2,9	7,6		15.225	2.680
125	2,640E-02	2,9	7,9		13.200	2.363
130	2,297E-02	2,8	8,2		11.485	2.090
140	1,754E-02	2,7	8,6		8.770	1.631
150	1,355E-02	2,5	9,3		6.775	1.308
160	1,059E-02	2,4	9,8		5.295	1.048
180	6,659E-03	2,3	10,8		3.330	693
200	4,344E-03	2,1	11,8		2.172	473
220	2,927E-03	1,9	12,6		1.464	331
240	2,030E-03	1,8	13,4		1.015	238
260	1,445E-03	1,7	14,1		723	174
280	1,053E-03	1,6	14,8		527	131
300	7,840E-04	1,5	15,4		392	100

## Sheet2
Supply [V]	5
R2 [Ohm]	9860

Temperature [C]	Resistance	Measure Volt. [V]	Resolution	Autoheat error [C]
-40	20.350.000	4,998	0	4,909E-04	0
-30	10.390.000	4,995	0,0463803448	9,606E-04	0
-20	5.515.000	4,991	0,0836570921	1,807E-03	0
-10	3.059.500	4,984	0,1427735463	3,248E-03	0
0	1.755.000	4,972	0,2374449346	5,635E-03	0
10	1.039.000	4,953	0,381383723	9,445E-03	0
20	633.500	4,923	0,5925106959	1,531E-02	0
25	500.000	4,903	0,8025704751	1,923E-02	0
30	397.100	4,879	0,9779566836	2,398E-02	0
40	255.250	4,814	1,2963683538	3,632E-02	0
50	167.950	4,723	1,8260340308	5,312E-02	0
60	112.950	4,599	2,4834172367	7,489E-02	0
70	77.500	4,436	3,2579678756	1,015E-01	0
80	54.200	4,230	4,105190132	1,321E-01	0
90	38.540	3,981	4,9800806579	1,645E-01	0
100	27.845	3,692	5,7784771075	1,959E-01	1
110	20.450	3,373	6,3801400469	2,226E-01	1
120	15.225	3,035	6,7758404006	2,420E-01	1
125	13.200	2,862	6,9033283367	2,482E-01	1
130	11.485	2,690	6,8709307728	2,521E-01	1
140	8.770	2,354	6,731901221	2,527E-01	1
150	6.775	2,036	6,3472288169	2,448E-01	1
160	5.295	1,747	5,7884179876	2,305E-01	1
180	3.330	1,262	4,8476995406	1,914E-01	0
200	2.172	0,903	3,5958516274	1,500E-01	0
220	1.464	0,646	2,5637062739	1,141E-01	0
240	1.015	0,467	1,7955579105	8,582E-02	0
260	723	0,341	1,2530120482	6,452E-02	0
280	527	0,253	0,8791145906	4,880E-02	0
300	392	0,191	0,6227179444	3,730E-02	0

				2,527E-01	MAX
			125	140	T of MAX

	1755000
25	500.000	-50.200,000	1755000
30	397.100	-20.580,000	1014500
40	255.250	-14.185,000	822650
50	167.950	-8.730,000	604450
60	112.950	-5.500,000	442950
70	77.500	-3.545,000	325650
80	54.200	-2.330,000	240600
90	38.540	-1.566,000	179480
100	27.845	-1.069,500	134795
110	20.450	-739,500	101795
120	15.225	-522,500	77925
125	13.200	-405,000	63825
130	11.485	-343,000	56075
140	8.770	-271,500	46780
150	6.775	-199,500	36700
160	5.295	-148,000	28975
180	3.330	-98,275	21019
200	2.172	-57,875	13747

## Sheet3
N	1024		Offset	183
Vref	5

POS in MEM	VADC	Res Ther	Index
0	0,894	2145,5	18		200
1	0,898	2159,8	18		200
2	0,903	2174,1	17		192
3	0,908	2188,5	17		192
4	0,913	2202,9	17		191
5	0,918	2217,3	17		191
6	0,923	2231,8	17		191
7	0,928	2246,3	17		191
8	0,933	2260,8	17		191
9	0,938	2275,4	17		191
10	0,942	2290,0	17		191
11	0,947	2304,6	17		190
12	0,952	2319,3	17		190
13	0,957	2334,0	17		190
14	0,962	2348,8	17		190
15	0,967	2363,5	17		190
16	0,972	2378,4	17		190
17	0,977	2393,2	17		190
18	0,981	2408,1	17		189
19	0,986	2423,0	17		189
20	0,991	2438,0	17		189
21	0,996	2453,0	17		189
22	1,001	2468,0	17		189
23	1,006	2483,1	17		189
24	1,011	2498,2	17		188
25	1,016	2513,3	17		188
26	1,021	2528,5	17		188
27	1,025	2543,7	17		188
28	1,030	2559,0	17		188
29	1,035	2574,3	17		188
30	1,040	2589,6	17		188
31	1,045	2605,0	17		187
32	1,050	2620,4	17		187
33	1,055	2635,8	17		187
34	1,060	2651,3	17		187
35	1,064	2666,8	17		187
36	1,069	2682,4	17		187
37	1,074	2698,0	17		186
38	1,079	2713,6	17		186
39	1,084	2729,3	17		186
40	1,089	2745,0	17		186
41	1,094	2760,8	17		186
42	1,099	2776,6	17		186
43	1,104	2792,4	17		185
44	1,108	2808,3	17		185
45	1,113	2824,2	17		185
46	1,118	2840,2	17		185
47	1,123	2856,2	17		185
48	1,128	2872,2	17		185
49	1,133	2888,3	17		184
50	1,138	2904,4	17		184
51	1,143	2920,6	17		184
52	1,147	2936,8	17		184
53	1,152	2953,0	17		184
54	1,157	2969,3	17		184
55	1,162	2985,6	17		183
56	1,167	3002,0	17		183
57	1,172	3018,4	17		183
58	1,177	3034,8	17		183
59	1,182	3051,3	17		183
60	1,187	3067,8	17		183
61	1,191	3084,4	17		182
62	1,196	3101,0	17		182
63	1,201	3117,7	17		182
64	1,206	3134,4	17		182
65	1,211	3151,1	17		182
66	1,216	3167,9	17		182
67	1,221	3184,8	17		181
68	1,226	3201,6	17		181
69	1,230	3218,5	17		181
70	1,235	3235,5	17		181
71	1,240	3252,5	17		181
72	1,245	3269,6	17		181
73	1,250	3286,7	17		180
74	1,255	3303,8	17		180
75	1,260	3321,0	17		180
76	1,265	3338,2	16		173
77	1,270	3355,5	16		173
78	1,274	3372,8	16		173
79	1,279	3390,2	16		173
80	1,284	3407,6	16		173
81	1,289	3425,1	16		173
82	1,294	3442,6	16		173
83	1,299	3460,1	16		172
84	1,304	3477,7	16		172
85	1,309	3495,3	16		172
86	1,313	3513,0	16		172
87	1,318	3530,8	16		172
88	1,323	3548,6	16		172
89	1,328	3566,4	16		172
90	1,333	3584,3	16		172
91	1,338	3602,2	16		171
92	1,343	3620,2	16		171
93	1,348	3638,2	16		171
94	1,353	3656,3	16		171
95	1,357	3674,4	16		171
96	1,362	3692,5	16		171
97	1,367	3710,8	16		171
98	1,372	3729,0	16		171
99	1,377	3747,3	16		170
100	1,382	3765,7	16		170
101	1,387	3784,1	16		170
102	1,392	3802,6	16		170
103	1,396	3821,1	16		170
104	1,401	3839,6	16		170
105	1,406	3858,3	16		170
106	1,411	3876,9	16		170
107	1,416	3895,6	16		169
108	1,421	3914,4	16		169
109	1,426	3933,2	16		169
110	1,431	3952,1	16		169
111	1,436	3971,0	16		169
112	1,440	3990,0	16		169
113	1,445	4009,0	16		169
114	1,450	4028,1	16		169
115	1,455	4047,2	16		168
116	1,460	4066,4	16		168
117	1,465	4085,6	16		168
118	1,470	4104,9	16		168
119	1,475	4124,3	16		168
120	1,479	4143,7	16		168
121	1,484	4163,1	16		168
122	1,489	4182,6	16		168
123	1,494	4202,2	16		167
124	1,499	4221,8	16		167
125	1,504	4241,5	16		167
126	1,509	4261,2	16		167
127	1,514	4281,0	16		167
128	1,519	4300,8	16		167
129	1,523	4320,7	16		167
130	1,528	4340,6	16		166
131	1,533	4360,6	16		166
132	1,538	4380,7	16		166
133	1,543	4400,8	16		166
134	1,548	4421,0	16		166
135	1,553	4441,2	16		166
136	1,558	4461,5	16		166
137	1,563	4481,8	16		165
138	1,567	4502,2	16		165
139	1,572	4522,7	16		165
140	1,577	4543,2	16		165
141	1,582	4563,8	16		165
142	1,587	4584,4	16		165
143	1,592	4605,1	16		165
144	1,597	4625,9	16		165
145	1,602	4646,7	16		164
146	1,606	4667,5	16		164
147	1,611	4688,5	16		164
148	1,616	4709,5	16		164
149	1,621	4730,5	16		164
150	1,626	4751,6	16		164
151	1,631	4772,8	16		164
152	1,636	4794,0	16		163
153	1,641	4815,3	16		163
154	1,646	4836,7	16		163
155	1,650	4858,1	16		163
156	1,655	4879,6	16		163
157	1,660	4901,2	16		163
158	1,665	4922,8	16		163
159	1,670	4944,5	16		162
160	1,675	4966,2	16		162
161	1,680	4988,0	16		162
162	1,685	5009,9	16		162
163	1,689	5031,8	16		162
164	1,694	5053,8	16		162
165	1,699	5075,9	16		161
166	1,704	5098,0	16		161
167	1,709	5120,2	16		161
168	1,714	5142,4	16		161
169	1,719	5164,8	16		161
170	1,724	5187,2	16		161
171	1,729	5209,6	16		161
172	1,733	5232,1	16		160
173	1,738	5254,7	16		160
174	1,743	5277,4	16		160
175	1,748	5300,1	15		157
176	1,753	5322,9	15		157
177	1,758	5345,8	15		157
178	1,763	5368,7	15		157
179	1,768	5391,7	15		157
180	1,772	5414,8	15		157
181	1,777	5437,9	15		157
182	1,782	5461,2	15		157
183	1,787	5484,4	15		156
184	1,792	5507,8	15		156
185	1,797	5531,2	15		156
186	1,802	5554,7	15		156
187	1,807	5578,3	15		156
188	1,812	5601,9	15		156
189	1,816	5625,6	15		156
190	1,821	5649,4	15		156
191	1,826	5673,3	15		156
192	1,831	5697,2	15		155
193	1,836	5721,2	15		155
194	1,841	5745,3	15		155
195	1,846	5769,5	15		155
196	1,851	5793,7	15		155
197	1,855	5818,0	15		155
198	1,860	5842,4	15		155
199	1,865	5866,9	15		155
200	1,870	5891,4	15		154
201	1,875	5916,0	15		154
202	1,880	5940,7	15		154
203	1,885	5965,5	15		154
204	1,890	5990,3	15		154
205	1,895	6015,2	15		154
206	1,899	6040,2	15		154
207	1,904	6065,3	15		154
208	1,909	6090,5	15		153
209	1,914	6115,7	15		153
210	1,919	6141,0	15		153
211	1,924	6166,4	15		153
212	1,929	6191,9	15		153
213	1,934	6217,5	15		153
214	1,938	6243,1	15		153
215	1,943	6268,8	15		153
216	1,948	6294,6	15		152
217	1,953	6320,5	15		152
218	1,958	6346,5	15		152
219	1,963	6372,5	15		152
220	1,968	6398,7	15		152
221	1,973	6424,9	15		152
222	1,978	6451,2	15		152
223	1,982	6477,6	15		151
224	1,987	6504,1	15		151
225	1,992	6530,6	15		151
226	1,997	6557,3	15		151
227	2,002	6584,0	15		151
228	2,007	6610,9	15		151
229	2,012	6637,8	15		151
230	2,017	6664,8	15		151
231	2,021	6691,9	15		150
232	2,026	6719,0	15		150
233	2,031	6746,3	15		150
234	2,036	6773,7	15		150
235	2,041	6801,1	14		147
236	2,046	6828,7	14		147
237	2,051	6856,3	14		147
238	2,056	6884,0	14		147
239	2,061	6911,8	14		147
240	2,065	6939,7	14		147
241	2,070	6967,7	14		147
242	2,075	6995,8	14		147
243	2,080	7024,0	14		146
244	2,085	7052,3	14		146
245	2,090	7080,7	14		146
246	2,095	7109,1	14		146
247	2,100	7137,7	14		146
248	2,104	7166,4	14		146
249	2,109	7195,1	14		146
250	2,114	7224,0	14		146
251	2,119	7252,9	14		146
252	2,124	7282,0	14		145
253	2,129	7311,2	14		145
254	2,134	7340,4	14		145
255	2,139	7369,8	14		145
256	2,144	7399,2	14		145
257	2,148	7428,8	14		145
258	2,153	7458,4	14		145
259	2,158	7488,2	14		145
260	2,163	7518,0	14		145
261	2,168	7548,0	14		145
262	2,173	7578,1	14		144
263	2,178	7608,2	14		144
264	2,183	7638,5	14		144
265	2,188	7668,9	14		144
266	2,192	7699,4	14		144
267	2,197	7730,0	14		144
268	2,202	7760,7	14		144
269	2,207	7791,5	14		144
270	2,212	7822,4	14		143
271	2,217	7853,4	14		143
272	2,222	7884,5	14		143
273	2,227	7915,8	14		143
274	2,231	7947,1	14		143
275	2,236	7978,6	14		143
276	2,241	8010,2	14		143
277	2,246	8041,8	14		143
278	2,251	8073,6	14		143
279	2,256	8105,6	14		142
280	2,261	8137,6	14		142
281	2,266	8169,7	14		142
282	2,271	8202,0	14		142
283	2,275	8234,3	14		142
284	2,280	8266,8	14		142
285	2,285	8299,4	14		142
286	2,290	8332,1	14		142
287	2,295	8365,0	14		141
288	2,300	8397,9	14		141
289	2,305	8431,0	14		141
290	2,310	8464,2	14		141
291	2,314	8497,5	14		141
292	2,319	8531,0	14		141
293	2,324	8564,5	14		141
294	2,329	8598,2	14		141
295	2,334	8632,0	14		141
296	2,339	8665,9	14		140
297	2,344	8700,0	14		140
298	2,349	8734,2	14		140
299	2,354	8768,5	14		140
300	2,358	8802,9	13		138
301	2,363	8837,5	13		138
302	2,368	8872,2	13		138
303	2,373	8907,0	13		138
304	2,378	8941,9	13		137
305	2,383	8977,0	13		137
306	2,388	9012,2	13		137
307	2,393	9047,6	13		137
308	2,397	9083,0	13		137
309	2,402	9118,6	13		137
310	2,407	9154,4	13		137
311	2,412	9190,3	13		137
312	2,417	9226,3	13		137
313	2,422	9262,4	13		136
314	2,427	9298,7	13		136
315	2,432	9335,1	13		136
316	2,437	9371,7	13		136
317	2,441	9408,4	13		136
318	2,446	9445,2	13		136
319	2,451	9482,2	13		136
320	2,456	9519,3	13		136
321	2,461	9556,6	13		136
322	2,466	9594,0	13		136
323	2,471	9631,6	13		135
324	2,476	9669,3	13		135
325	2,480	9707,1	13		135
326	2,485	9745,1	13		135
327	2,490	9783,3	13		135
328	2,495	9821,6	13		135
329	2,500	9860,0	13		135
330	2,505	9898,6	13		135
331	2,510	9937,3	13		135
332	2,515	9976,2	13		134
333	2,520	10015,3	13		134
334	2,524	10054,5	13		134
335	2,529	10093,8	13		134
336	2,534	10133,3	13		134
337	2,539	10173,0	13		134
338	2,544	10212,8	13		134
339	2,549	10252,8	13		134
340	2,554	10293,0	13		133
341	2,559	10333,3	13		133
342	2,563	10373,7	13		133
343	2,568	10414,4	13		133
344	2,573	10455,2	13		133
345	2,578	10496,1	13		133
346	2,583	10537,3	13		133
347	2,588	10578,5	13		133
348	2,593	10620,0	13		133
349	2,598	10661,6	13		132
350	2,603	10703,4	13		132
351	2,607	10745,4	13		132
352	2,612	10787,5	13		132
353	2,617	10829,8	13		132
354	2,622	10872,3	13		132
355	2,627	10915,0	13		132
356	2,632	10957,8	13		132
357	2,637	11000,8	13		131
358	2,642	11044,0	13		131
359	2,646	11087,4	13		131
360	2,651	11130,9	13		131
361	2,656	11174,7	13		131
362	2,661	11218,6	13		131
363	2,666	11262,7	13		131
364	2,671	11307,0	13		131
365	2,676	11351,4	13		130
366	2,681	11396,1	13		130
367	2,686	11440,9	13		130
368	2,690	11486,0	12		129
369	2,695	11531,2	12		129
370	2,700	11576,6	12		129
371	2,705	11622,2	12		129
372	2,710	11668,0	12		129
373	2,715	11714,0	12		129
374	2,720	11760,2	12		129
375	2,725	11806,6	12		128
376	2,729	11853,2	12		128
377	2,734	11900,0	12		128
378	2,739	11947,0	12		128
379	2,744	11994,2	12		128
380	2,749	12041,6	12		128
381	2,754	12089,2	12		128
382	2,759	12137,0	12		128
383	2,764	12185,1	12		128
384	2,769	12233,3	12		127
385	2,773	12281,8	12		127
386	2,778	12330,4	12		127
387	2,783	12379,3	12		127
388	2,788	12428,4	12		127
389	2,793	12477,7	12		127
390	2,798	12527,2	12		127
391	2,803	12577,0	12		127
392	2,808	12626,9	12		126
393	2,813	12677,1	12		126
394	2,817	12727,6	12		126
395	2,822	12778,2	12		126
396	2,827	12829,1	12		126
397	2,832	12880,2	12		126
398	2,837	12931,5	12		126
399	2,842	12983,1	12		126
400	2,847	13034,9	12		125
401	2,852	13086,9	12		125
402	2,856	13139,2	12		125
403	2,861	13191,7	12		125
404	2,866	13244,4	11		124
405	2,871	13297,4	11		124
406	2,876	13350,7	11		124
407	2,881	13404,1	11		123
408	2,886	13457,9	11		123
409	2,891	13511,9	11		123
410	2,896	13566,1	11		123
411	2,900	13620,6	11		123
412	2,905	13675,3	11		123
413	2,910	13730,3	11		123
414	2,915	13785,5	11		123
415	2,920	13841,0	11		123
416	2,925	13896,8	11		123
417	2,930	13952,8	11		122
418	2,935	14009,1	11		122
419	2,939	14065,7	11		122
420	2,944	14122,5	11		122
421	2,949	14179,6	11		122
422	2,954	14237,0	11		122
423	2,959	14294,6	11		122
424	2,964	14352,6	11		122
425	2,969	14410,8	11		122
426	2,974	14469,3	11		121
427	2,979	14528,0	11		121
428	2,983	14587,1	11		121
429	2,988	14646,4	11		121
430	2,993	14706,0	11		121
431	2,998	14766,0	11		121
432	3,003	14826,2	11		121
433	3,008	14886,7	11		121
434	3,013	14947,5	11		121
435	3,018	15008,6	11		120
436	3,022	15070,0	11		120
437	3,027	15131,7	11		120
438	3,032	15193,7	11		120
439	3,037	15256,0	10		117
440	3,042	15318,7	10		117
441	3,047	15381,6	10		117
442	3,052	15444,9	10		117
443	3,057	15508,4	10		117
444	3,062	15572,3	10		117
445	3,066	15636,6	10		117
446	3,071	15701,1	10		116
447	3,076	15766,0	10		116
448	3,081	15831,2	10		116
449	3,086	15896,7	10		116
450	3,091	15962,6	10		116
451	3,096	16028,8	10		116
452	3,101	16095,4	10		116
453	3,105	16162,3	10		116
454	3,110	16229,5	10		116
455	3,115	16297,1	10		116
456	3,120	16365,0	10		116
457	3,125	16433,3	10		115
458	3,130	16502,0	10		115
459	3,135	16571,0	10		115
460	3,140	16640,4	10		115
461	3,145	16710,1	10		115
462	3,149	16780,2	10		115
463	3,154	16850,7	10		115
464	3,159	16921,5	10		115
465	3,164	16992,8	10		115
466	3,169	17064,4	10		115
467	3,174	17136,4	10		114
468	3,179	17208,7	10		114
469	3,184	17281,5	10		114
470	3,188	17354,7	10		114
471	3,193	17428,2	10		114
472	3,198	17502,2	10		114
473	3,203	17576,5	10		114
474	3,208	17651,3	10		114
475	3,213	17726,4	10		114
476	3,218	17802,0	10		114
477	3,223	17878,0	10		113
478	3,228	17954,4	10		113
479	3,232	18031,3	10		113
480	3,237	18108,5	10		113
481	3,242	18186,2	10		113
482	3,247	18264,3	10		113
483	3,252	18342,9	10		113
484	3,257	18421,9	10		113
485	3,262	18501,3	10		113
486	3,267	18581,2	10		113
487	3,271	18661,6	10		112
488	3,276	18742,4	10		112
489	3,281	18823,6	10		112
490	3,286	18905,4	10		112
491	3,291	18987,5	10		112
492	3,296	19070,2	10		112
493	3,301	19153,3	10		112
494	3,306	19236,9	10		112
495	3,311	19321,0	10		112
496	3,315	19405,6	10		111
497	3,320	19490,7	10		111
498	3,325	19576,3	10		111
499	3,330	19662,3	10		111
500	3,335	19748,9	10		111
501	3,340	19836,0	10		111
502	3,345	19923,6	10		111
503	3,350	20011,7	10		111
504	3,354	20100,4	10		110
505	3,359	20189,5	10		110
506	3,364	20279,2	10		110
507	3,369	20369,5	10		110
508	3,374	20460,2	9		107
509	3,379	20551,6	9		107
510	3,384	20643,4	9		107
511	3,389	20735,9	9		107
512	3,394	20828,9	9		107
513	3,398	20922,4	9		106
514	3,403	21016,6	9		106
515	3,408	21111,3	9		106
516	3,413	21206,6	9		106
517	3,418	21302,5	9		106
518	3,423	21398,9	9		106
519	3,428	21496,0	9		106
520	3,433	21593,7	9		106
521	3,438	21692,0	9		106
522	3,442	21790,9	9		106
523	3,447	21890,4	9		106
524	3,452	21990,6	9		105
525	3,457	22091,4	9		105
526	3,462	22192,8	9		105
527	3,467	22294,9	9		105
528	3,472	22397,6	9		105
529	3,477	22501,0	9		105
530	3,481	22605,1	9		105
531	3,486	22709,8	9		105
532	3,491	22815,2	9		105
533	3,496	22921,3	9		105
534	3,501	23028,1	9		105
535	3,506	23135,6	9		104
536	3,511	23243,7	9		104
537	3,516	23352,6	9		104
538	3,521	23462,2	9		104
539	3,525	23572,6	9		104
540	3,530	23683,7	9		104
541	3,535	23795,5	9		104
542	3,540	23908,0	9		104
543	3,545	24021,3	9		104
544	3,550	24135,4	9		103
545	3,555	24250,3	9		103
546	3,560	24365,9	9		103
547	3,564	24482,3	9		103
548	3,569	24599,5	9		103
549	3,574	24717,5	9		103
550	3,579	24836,4	9		103
551	3,584	24956,0	9		103
552	3,589	25076,5	9		103
553	3,594	25197,8	9		102
554	3,599	25319,9	9		102
555	3,604	25442,9	9		102
556	3,608	25566,8	9		102
557	3,613	25691,5	9		102
558	3,618	25817,2	9		102
559	3,623	25943,7	9		102
560	3,628	26071,1	9		102
561	3,633	26199,4	9		102
562	3,638	26328,7	9		101
563	3,643	26458,8	9		101
564	3,647	26590,0	9		101
565	3,652	26722,0	9		101
566	3,657	26855,1	9		101
567	3,662	26989,1	9		101
568	3,667	27124,0	9		101
569	3,672	27260,0	9		101
570	3,677	27397,0	9		100
571	3,682	27535,0	9		100
572	3,687	27674,0	9		100
573	3,691	27814,0	9		100
574	3,696	27955,1	8		97
575	3,701	28097,3	8		97
576	3,706	28240,5	8		97
577	3,711	28384,8	8		96
578	3,716	28530,3	8		96
579	3,721	28676,8	8		96
580	3,726	28824,4	8		96
581	3,730	28973,2	8		96
582	3,735	29123,2	8		96
583	3,740	29274,3	8		96
584	3,745	29426,5	8		96
585	3,750	29580,0	8		96
586	3,755	29734,7	8		96
587	3,760	29890,6	8		96
588	3,765	30047,7	8		95
589	3,770	30206,0	8		95
590	3,774	30365,7	8		95
591	3,779	30526,6	8		95
592	3,784	30688,8	8		95
593	3,789	30852,3	8		95
594	3,794	31017,1	8		95
595	3,799	31183,3	8		95
596	3,804	31350,8	8		95
597	3,809	31519,7	8		94
598	3,813	31690,0	8		94
599	3,818	31861,7	8		94
600	3,823	32034,8	8		94
601	3,828	32209,3	8		94
602	3,833	32385,4	8		94
603	3,838	32562,9	8		94
604	3,843	32741,9	8		94
605	3,848	32922,4	8		94
606	3,853	33104,4	8		93
607	3,857	33288,0	8		93
608	3,862	33473,2	8		93
609	3,867	33660,0	8		93
610	3,872	33848,4	8		93
611	3,877	34038,4	8		93
612	3,882	34230,1	8		93
613	3,887	34423,5	8		93
614	3,892	34618,6	8		93
615	3,896	34815,4	8		92
616	3,901	35014,0	8		92
617	3,906	35214,3	8		92
618	3,911	35416,4	8		92
619	3,916	35620,4	8		92
620	3,921	35826,2	8		92
621	3,926	36033,8	8		92
622	3,931	36243,4	8		91
623	3,936	36454,9	8		91
624	3,940	36668,3	8		91
625	3,945	36883,7	8		91
626	3,950	37101,1	8		91
627	3,955	37320,6	8		91
628	3,960	37542,1	8		91
629	3,965	37765,7	8		90
630	3,970	37991,4	8		90
631	3,975	38219,2	8		90
632	3,979	38449,3	8		90
633	3,984	38681,5	7		87
634	3,989	38916,0	7		87
635	3,994	39152,8	7		86
636	3,999	39391,9	7		86
637	4,004	39633,3	7		86
638	4,009	39877,1	7		86
639	4,014	40123,4	7		86
640	4,019	40372,0	7		86
641	4,023	40623,2	7		86
642	4,028	40876,9	7		86
643	4,033	41133,1	7		86
644	4,038	41392,0	7		85
645	4,043	41653,5	7		85
646	4,048	41917,6	7		85
647	4,053	42184,5	7		85
648	4,058	42454,2	7		85
649	4,063	42726,7	7		85
650	4,067	43002,0	7		85
651	4,072	43280,2	7		85
652	4,077	43561,4	7		85
653	4,082	43845,5	7		84
654	4,087	44132,7	7		84
655	4,092	44423,0	7		84
656	4,097	44716,4	7		84
657	4,102	45013,0	7		84
658	4,106	45312,9	7		84
659	4,111	45616,0	7		84
660	4,116	45922,5	7		84
661	4,121	46232,4	7		83
662	4,126	46545,8	7		83
663	4,131	46862,7	7		83
664	4,136	47183,2	7		83
665	4,141	47507,3	7		83
666	4,146	47835,1	7		83
667	4,150	48166,7	7		83
668	4,155	48502,1	7		82
669	4,160	48841,4	7		82
670	4,165	49184,7	7		82
671	4,170	49532,0	7		82
672	4,175	49883,4	7		82
673	4,180	50239,0	7		82
674	4,185	50598,9	7		82
675	4,189	50963,1	7		81
676	4,194	51331,8	7		81
677	4,199	51704,9	7		81
678	4,204	52082,6	7		81
679	4,209	52464,9	7		81
680	4,214	52852,0	7		81
681	4,219	53244,0	7		80
682	4,224	53640,9	7		80
683	4,229	54042,8	7		80
684	4,233	54449,8	6		77
685	4,238	54862,1	6		76
686	4,243	55279,6	6		76
687	4,248	55702,6	6		76
688	4,253	56131,1	6		76
689	4,258	56565,3	6		76
690	4,263	57005,2	6		76
691	4,268	57450,9	6		76
692	4,272	57902,7	6		76
693	4,277	58360,5	6		75
694	4,282	58824,6	6		75
695	4,287	59295,1	6		75
696	4,292	59772,0	6		75
697	4,297	60255,6	6		75
698	4,302	60745,9	6		75
699	4,307	61243,1	6		75
700	4,312	61747,4	6		74
701	4,316	62258,9	6		74
702	4,321	62777,7	6		74
703	4,326	63304,1	6		74
704	4,331	63838,1	6		74
705	4,336	64380,0	6		74
706	4,341	64929,9	6		74
707	4,346	65488,1	6		73
708	4,351	66054,6	6		73
709	4,355	66629,7	6		73
710	4,360	67213,6	6		73
711	4,365	67806,5	6		73
712	4,370	68408,5	6		73
713	4,375	69020,0	6		72
714	4,380	69641,1	6		72
715	4,385	70272,1	6		72
716	4,390	70913,1	6		72
717	4,395	71564,5	6		72
718	4,399	72226,5	6		71
719	4,404	72899,3	6		71
720	4,409	73583,3	6		71
721	4,414	74278,7	6		71
722	4,419	74985,7	6		71
723	4,424	75704,7	6		71
724	4,429	76436,1	6		70
725	4,434	77180,0	6		70
726	4,438	77936,9	5		66
727	4,443	78707,0	5		66
728	4,448	79490,8	5		66
729	4,453	80288,6	5		66
730	4,458	81100,7	5		66
731	4,463	81927,6	5		66
732	4,468	82769,7	5		65
733	4,473	83627,4	5		65
734	4,478	84501,1	5		65
735	4,482	85391,3	5		65
736	4,487	86298,5	5		65
737	4,492	87223,1	5		65
738	4,497	88165,6	5		65
739	4,502	89126,7	5		64
740	4,507	90106,7	5		64
741	4,512	91106,4	5		64
742	4,517	92126,3	5		64
743	4,521	93166,9	5		64
744	4,526	94229,1	5		63
745	4,531	95313,3	5		63
746	4,536	96420,4	5		63
747	4,541	97551,1	5		63
748	4,546	98706,0	5		63
749	4,551	99886,1	5		62
750	4,556	101092,1	5		62
751	4,561	102324,9	5		62
752	4,565	103585,4	5		62
753	4,570	104874,5	5		61
754	4,575	106193,3	5		61
755	4,580	107542,8	5		61
756	4,585	108924,0	5		61
757	4,590	110338,1	5		60
758	4,595	111786,3	5		60
759	4,600	113269,8	4		56
760	4,604	114789,9	4		56
761	4,609	116348,0	4		56
762	4,614	117945,6	4		56
763	4,619	119584,1	4		56
764	4,624	121265,2	4		55
765	4,629	122990,5	4		55
766	4,634	124761,9	4		55
767	4,639	126581,1	4		55
768	4,644	128450,1	4		55
769	4,648	130371,1	4		54
770	4,653	132346,2	4		54
771	4,658	134377,7	4		54
772	4,663	136468,1	4		54
773	4,668	138620,0	4		53
774	4,673	140836,1	4		53
775	4,678	143119,4	4		53
776	4,683	145472,9	4		53
777	4,688	147900,0	4		52
778	4,692	150404,1	4		52
779	4,697	152989,0	4		52
780	4,702	155658,7	4		51
781	4,707	158417,3	4		51
782	4,712	161269,5	4		51
783	4,717	164220,0	4		50
784	4,722	167274,0	4		50
785	4,727	170437,1	3		46
786	4,731	173715,3	3		46
787	4,736	177114,8	3		46
788	4,741	180642,6	3		45
789	4,746	184306,2	3		45
790	4,751	188113,3	3		45
791	4,756	192072,8	3		44
792	4,761	196193,9	3		44
793	4,766	200486,7	3		44
794	4,771	204962,1	3		44
795	4,775	209632,2	3		43
796	4,780	214509,8	3		43
797	4,785	219609,1	3		43
798	4,790	224945,6	3		42
799	4,795	230536,2	3		42
800	4,800	236399,5	3		41
801	4,805	242556,0	3		41
802	4,810	249028,2	3		40
803	4,814	255841,1	2		37
804	4,819	263022,2	2		37
805	4,824	270602,2	2		36
806	4,829	278615,4	2		36
807	4,834	287100,0	2		35
808	4,839	296098,8	2		35
809	4,844	305660,0	2		34
810	4,849	315838,1	2		34
811	4,854	326694,7	2		33
812	4,858	338300,0	2		33
813	4,863	350734,3	2		32
814	4,868	364089,6	2		32
815	4,873	378472,3	2		31
816	4,878	394005,6	2		30
817	4,883	410833,3	1		27
818	4,888	429124,3	1		26
819	4,893	449078,2	1		26
820	4,897	470932,4	1		26
821	4,902	494972,0	1		25