## Sensor Data
Honeywell glass encapsulated DO-35 NTC thermistor
Resistance 25 C [Ohm] |  | 500000
Tolerance |  | 10
25/85 BETA |  | 4261
Max Temperature [C] |  | 300
Diameter [mm] |  | 2
Time constant in air [s] |  | 4
Dissipation constant [W/C] |  | 0.0025
Temperature [C] | RT Coefficient | Alpha Temp. Coef. | Resistance Desv. | Resistance | Tolerance
-40 | 40.7 | 6.9 | 7.6 | 20350000 | 3581600
-30 | 20.78 | 6.5 | 6.2 | 10390000 | 1683180
-20 | 11.03 | 6.1 | 5 | 5515000 | 827250
-10 | 6.119 | 5.7 | 3.7 | 3059500 | 419151.5
0 | 3.51 | 5.4 | 2.5 | 1755000 | 219375
10 | 2.078 | 5.1 | 1.4 | 1039000 | 118446
20 | 1.267 | 4.8 | 0.3 | 633500 | 65250.5
25 | 1 | 4.7 | 0 | 500000 | 50000
30 | 0.7942 | 4.6 | 0.6 | 397100 | 42092.6
40 | 0.5105 | 4.3 | 1.6 | 255250 | 29609
50 | 0.3359 | 4.1 | 2.5 | 167950 | 20993.75
60 | 0.2259 | 3.9 | 3.4 | 112950 | 15135.3
70 | 0.155 | 3.7 | 4.2 | 77500 | 11005
80 | 0.1084 | 3.5 | 4.9 | 54200 | 8075.8
90 | 0.07708 | 3.3 | 5.6 | 38540 | 6012.24
100 | 0.05569 | 3.2 | 6.3 | 27845 | 4538.735
110 | 0.0409 | 3 | 7 | 20450 | 3476.5
120 | 0.03045 | 2.9 | 7.6 | 15225 | 2679.6
125 | 0.0264 | 2.9 | 7.9 | 13200 | 2362.8
130 | 0.02297 | 2.8 | 8.2 | 11485 | 2090.27
140 | 0.01754 | 2.7 | 8.6 | 8770 | 1631.22
150 | 0.01355 | 2.5 | 9.3 | 6775 | 1307.575
160 | 0.01059 | 2.4 | 9.8 | 5295 | 1048.41
180 | 0.006659 | 2.3 | 10.8 | 3329.5 | 692.536
200 | 0.004344 | 2.1 | 11.8 | 2172 | 473.496
220 | 0.002927 | 1.9 | 12.6 | 1463.5 | 330.751
240 | 0.00203 | 1.8 | 13.4 | 1015 | 237.51
260 | 0.001445 | 1.7 | 14.1 | 722.5 | 174.1225
280 | 0.001053 | 1.6 | 14.8 | 526.5 | 130.572
300 | 0.000784 | 1.5 | 15.4 | 392 | 99.568

## Sheet2
Supply [V] | 5
R2 [Ohm] | 10000
Temperature [C] | Resistance | Measure Volt. [V] | Resolution | Autoheat error [C]
-40 | 20350000 | 4.997544 | 0 | 0.0004909179 | 0
-30 | 10390000 | 4.995192 | 0.04703793 | 0.0009606139 | 0
-20 | 5515000 | 4.99095 | 0.08484163 | 0.001806679 | 0
-10 | 3059500 | 4.983711 | 0.1447905 | 0.003247246 | 0
0 | 1755000 | 4.971671 | 0.2407863 | 0.005633622 | 0
10 | 1039000 | 4.952336 | 0.3867166 | 0.009442013 | 0
20 | 633500 | 4.9223 | 0.6007127 | 0.01529852 | 0
25 | 500000 | 4.901961 | 0.8135655 | 0.01922338 | 0
30 | 397100 | 4.87718 | 0.9912292 | 0.0239606 | 0
40 | 255250 | 4.811499 | 1.313629 | 0.03627897 | 0
50 | 167950 | 4.719022 | 1.849528 | 0.05303762 | 0
60 | 112950 | 4.593331 | 2.513832 | 0.07471868 | 0
70 | 77500 | 4.428571 | 3.295184 | 0.1012245 | 0
80 | 54200 | 4.221184 | 4.147753 | 0.1315011 | 0
90 | 38540 | 3.969922 | 5.025242 | 0.1635732 | 0
100 | 27845 | 3.678822 | 5.822004 | 0.1944152 | 1
110 | 20450 | 3.357964 | 6.417153 | 0.2205559 | 1
120 | 15225 | 3.017839 | 6.802489 | 0.2392737 | 1
125 | 13200 | 2.844828 | 6.920474 | 0.2452438 | 1
130 | 11485 | 2.672795 | 6.881305 | 0.2488057 | 1
140 | 8770 | 2.336175 | 6.732405 | 0.2489265 | 1
150 | 6775 | 2.019374 | 6.336014 | 0.2407599 | 1
160 | 5295 | 1.730958 | 5.768325 | 0.226343 | 1
180 | 3329.5 | 1.248922 | 4.820363 | 0.1873921 | 0
200 | 2172 | 0.8922116 | 3.567099 | 0.1466007 | 0
220 | 1463.5 | 0.6383304 | 2.538813 | 0.1113674 | 0
240 | 1015 | 0.4607354 | 1.77595 | 0.08365599 | 0
260 | 722.5 | 0.3369084 | 1.23827 | 0.06284138 | 0
280 | 526.5 | 0.2500831 | 0.8682525 | 0.04751496 | 0
300 | 392 | 0.1886066 | 0.614765 | 0.03629843 | 0
|  |  |  | 0.2489265 | MAX
|  |  | 125 | 140 | T of MAX
25 | 500000 | 20000 | 0
30 | 397100 | -20580 | 1014500
40 | 255250 | -14185 | 822650
50 | 167950 | -8730 | 604450
60 | 112950 | -5500 | 442950
70 | 77500 | -3545 | 325650
80 | 54200 | -2330 | 240600
90 | 38540 | -1566 | 179480
100 | 27845 | -1069.5 | 134795
110 | 20450 | -739.5 | 101795
120 | 15225 | -522.5 | 77925
125 | 13200 | -405 | 63825
130 | 11485 | -343 | 56075
140 | 8770 | -271.5 | 46780
150 | 6775 | -199.5 | 36700
160 | 5295 | -148 | 28975
180 | 3329.5 | -98.275 | 21019
200 | 2172 | -57.875 | 13747

## Sheet3
N | 1024 |  | Offset | 183
Vref | 5
0 | 0.8935546875 | 2175.981 | 17 |  | 199.9312
1 | 0.8984375 | 2190.476 | 17 |  | 199.6808
2 | 0.9033203125 | 2205.006 | 17 |  | 199.4297
3 | 0.908203125 | 2219.57 | 17 |  | 199.178
4 | 0.9130859375 | 2234.17 | 17 |  | 198.9258
5 | 0.91796875 | 2248.804 | 17 |  | 198.6729
6 | 0.9228515625 | 2263.473 | 17 |  | 198.4195
7 | 0.927734375 | 2278.177 | 17 |  | 198.1654
8 | 0.9326171875 | 2292.917 | 17 |  | 197.9107
9 | 0.9375 | 2307.692 | 17 |  | 197.6554
10 | 0.9423828125 | 2322.503 | 17 |  | 197.3995
11 | 0.947265625 | 2337.349 | 17 |  | 197.143
12 | 0.9521484375 | 2352.232 | 17 |  | 196.8858
13 | 0.95703125 | 2367.15 | 17 |  | 196.6281
14 | 0.9619140625 | 2382.104 | 17 |  | 196.3697
15 | 0.966796875 | 2397.094 | 17 |  | 196.1107
16 | 0.9716796875 | 2412.121 | 17 |  | 195.851
17 | 0.9765625 | 2427.184 | 17 |  | 195.5908
18 | 0.9814453125 | 2442.284 | 17 |  | 195.3299
19 | 0.986328125 | 2457.421 | 17 |  | 195.0683
20 | 0.9912109375 | 2472.594 | 17 |  | 194.8061
21 | 0.99609375 | 2487.805 | 17 |  | 194.5433
22 | 1.000977 | 2503.053 | 17 |  | 194.2799
23 | 1.005859375 | 2518.337 | 17 |  | 194.0158
24 | 1.010742 | 2533.66 | 17 |  | 193.751
25 | 1.015625 | 2549.02 | 17 |  | 193.4856
26 | 1.020508 | 2564.417 | 17 |  | 193.2196
27 | 1.025390625 | 2579.853 | 17 |  | 192.9529
28 | 1.030273 | 2595.326 | 17 |  | 192.6855
29 | 1.03515625 | 2610.837 | 17 |  | 192.4175
30 | 1.040039 | 2626.387 | 17 |  | 192.1488
31 | 1.044921875 | 2641.975 | 17 |  | 191.8795
32 | 1.049805 | 2657.602 | 17 |  | 191.6095
33 | 1.0546875 | 2673.267 | 17 |  | 191.3388
34 | 1.05957 | 2688.971 | 17 |  | 191.0674
35 | 1.064453125 | 2704.715 | 17 |  | 190.7954
36 | 1.069336 | 2720.497 | 17 |  | 190.5227
37 | 1.07421875 | 2736.318 | 17 |  | 190.2494
38 | 1.079102 | 2752.179 | 17 |  | 189.9753
39 | 1.083984375 | 2768.08 | 17 |  | 189.7006
40 | 1.088867 | 2784.02 | 17 |  | 189.4251
41 | 1.09375 | 2800 | 17 |  | 189.149
42 | 1.098633 | 2816.02 | 17 |  | 188.8722
43 | 1.103515625 | 2832.08 | 17 |  | 188.5947
44 | 1.108398 | 2848.181 | 17 |  | 188.3165
45 | 1.11328125 | 2864.322 | 17 |  | 188.0376
46 | 1.118164 | 2880.503 | 17 |  | 187.758
47 | 1.123046875 | 2896.725 | 17 |  | 187.4777
48 | 1.12793 | 2912.989 | 17 |  | 187.1967
49 | 1.1328125 | 2929.293 | 17 |  | 186.915
50 | 1.137695 | 2945.638 | 17 |  | 186.6326
51 | 1.142578125 | 2962.025 | 17 |  | 186.3495
52 | 1.147461 | 2978.454 | 17 |  | 186.0656
53 | 1.15234375 | 2994.924 | 17 |  | 185.781
54 | 1.157227 | 3011.436 | 17 |  | 185.4957
55 | 1.162109375 | 3027.99 | 17 |  | 185.2097
56 | 1.166992 | 3044.586 | 17 |  | 184.9229
57 | 1.171875 | 3061.224 | 17 |  | 184.6354
58 | 1.176758 | 3077.905 | 17 |  | 184.3472
59 | 1.181640625 | 3094.629 | 17 |  | 184.0582
60 | 1.186523 | 3111.396 | 17 |  | 183.7685
61 | 1.19140625 | 3128.205 | 17 |  | 183.4781
62 | 1.196289 | 3145.058 | 17 |  | 183.1869
63 | 1.201171875 | 3161.954 | 17 |  | 182.895
64 | 1.206055 | 3178.893 | 17 |  | 182.6023
65 | 1.2109375 | 3195.876 | 17 |  | 182.3088
66 | 1.21582 | 3212.903 | 17 |  | 182.0146
67 | 1.220703125 | 3229.974 | 17 |  | 181.7197
68 | 1.225586 | 3247.089 | 17 |  | 181.4239
69 | 1.23046875 | 3264.249 | 17 |  | 181.1275
70 | 1.235352 | 3281.453 | 17 |  | 180.8302
71 | 1.240234375 | 3298.701 | 17 |  | 180.5322
72 | 1.245117 | 3315.995 | 17 |  | 180.2334
73 | 1.25 | 3333.333 | 16 |  | 179.961
74 | 1.254883 | 3350.717 | 16 |  | 179.7841
75 | 1.259765625 | 3368.146 | 16 |  | 179.6068
76 | 1.264648 | 3385.621 | 16 |  | 179.4289
77 | 1.26953125 | 3403.141 | 16 |  | 179.2507
78 | 1.274414 | 3420.708 | 16 |  | 179.0719
79 | 1.279296875 | 3438.32 | 16 |  | 178.8927
80 | 1.28418 | 3455.979 | 16 |  | 178.713
81 | 1.2890625 | 3473.684 | 16 |  | 178.5328
82 | 1.293945 | 3491.436 | 16 |  | 178.3522
83 | 1.298828125 | 3509.235 | 16 |  | 178.1711
84 | 1.303711 | 3527.081 | 16 |  | 177.9895
85 | 1.30859375 | 3544.974 | 16 |  | 177.8074
86 | 1.313477 | 3562.914 | 16 |  | 177.6249
87 | 1.318359375 | 3580.902 | 16 |  | 177.4419
88 | 1.323242 | 3598.938 | 16 |  | 177.2583
89 | 1.328125 | 3617.021 | 16 |  | 177.0743
90 | 1.333008 | 3635.153 | 16 |  | 176.8898
91 | 1.337890625 | 3653.333 | 16 |  | 176.7048
92 | 1.342773 | 3671.562 | 16 |  | 176.5193
93 | 1.34765625 | 3689.84 | 16 |  | 176.3334
94 | 1.352539 | 3708.166 | 16 |  | 176.1469
95 | 1.357421875 | 3726.542 | 16 |  | 175.9599
96 | 1.362305 | 3744.966 | 16 |  | 175.7724
97 | 1.3671875 | 3763.441 | 16 |  | 175.5844
98 | 1.37207 | 3781.965 | 16 |  | 175.3959
99 | 1.376953125 | 3800.539 | 16 |  | 175.2069
100 | 1.381836 | 3819.163 | 16 |  | 175.0174
101 | 1.38671875 | 3837.838 | 16 |  | 174.8274
102 | 1.391602 | 3856.563 | 16 |  | 174.6369
103 | 1.396484375 | 3875.339 | 16 |  | 174.4458
104 | 1.401367 | 3894.166 | 16 |  | 174.2542
105 | 1.40625 | 3913.043 | 16 |  | 174.0621
106 | 1.411133 | 3931.973 | 16 |  | 173.8695
107 | 1.416015625 | 3950.954 | 16 |  | 173.6764
108 | 1.420898 | 3969.986 | 16 |  | 173.4827
109 | 1.42578125 | 3989.071 | 16 |  | 173.2885
110 | 1.430664 | 4008.208 | 16 |  | 173.0938
111 | 1.435546875 | 4027.397 | 16 |  | 172.8985
112 | 1.44043 | 4046.639 | 16 |  | 172.7027
113 | 1.4453125 | 4065.934 | 16 |  | 172.5064
114 | 1.450195 | 4085.282 | 16 |  | 172.3095
115 | 1.455078125 | 4104.683 | 16 |  | 172.1121
116 | 1.459961 | 4124.138 | 16 |  | 171.9141
117 | 1.46484375 | 4143.646 | 16 |  | 171.7156
118 | 1.469727 | 4163.209 | 16 |  | 171.5166
119 | 1.474609375 | 4182.825 | 16 |  | 171.317
120 | 1.479492 | 4202.497 | 16 |  | 171.1168
121 | 1.484375 | 4222.222 | 16 |  | 170.9161
122 | 1.489258 | 4242.003 | 16 |  | 170.7148
123 | 1.494140625 | 4261.838 | 16 |  | 170.513
124 | 1.499023 | 4281.729 | 16 |  | 170.3106
125 | 1.50390625 | 4301.676 | 16 |  | 170.1076
126 | 1.508789 | 4321.678 | 16 |  | 169.9041
127 | 1.513671875 | 4341.737 | 16 |  | 169.7
128 | 1.518555 | 4361.851 | 16 |  | 169.4953
129 | 1.5234375 | 4382.022 | 16 |  | 169.29
130 | 1.52832 | 4402.25 | 16 |  | 169.0842
131 | 1.533203125 | 4422.535 | 16 |  | 168.8778
132 | 1.538086 | 4442.877 | 16 |  | 168.6708
133 | 1.54296875 | 4463.277 | 16 |  | 168.4632
134 | 1.547852 | 4483.734 | 16 |  | 168.2551
135 | 1.552734375 | 4504.249 | 16 |  | 168.0463
136 | 1.557617 | 4524.823 | 16 |  | 167.837
137 | 1.5625 | 4545.455 | 16 |  | 167.627
138 | 1.567383 | 4566.145 | 16 |  | 167.4165
139 | 1.572265625 | 4586.895 | 16 |  | 167.2053
140 | 1.577148 | 4607.703 | 16 |  | 166.9936
141 | 1.58203125 | 4628.571 | 16 |  | 166.7813
142 | 1.586914 | 4649.499 | 16 |  | 166.5683
143 | 1.591796875 | 4670.487 | 16 |  | 166.3547
144 | 1.59668 | 4691.535 | 16 |  | 166.1406
145 | 1.6015625 | 4712.644 | 16 |  | 165.9258
146 | 1.606445 | 4733.813 | 16 |  | 165.7104
147 | 1.611328125 | 4755.043 | 16 |  | 165.4943
148 | 1.616211 | 4776.335 | 16 |  | 165.2777
149 | 1.62109375 | 4797.688 | 16 |  | 165.0604
150 | 1.625977 | 4819.103 | 16 |  | 164.8425
151 | 1.630859375 | 4840.58 | 16 |  | 164.624
152 | 1.635742 | 4862.119 | 16 |  | 164.4048
153 | 1.640625 | 4883.721 | 16 |  | 164.185
154 | 1.645508 | 4905.386 | 16 |  | 163.9645
155 | 1.650390625 | 4927.114 | 16 |  | 163.7434
156 | 1.655273 | 4948.905 | 16 |  | 163.5217
157 | 1.66015625 | 4970.76 | 16 |  | 163.2993
158 | 1.665039 | 4992.679 | 16 |  | 163.0763
159 | 1.669921875 | 5014.663 | 16 |  | 162.8526
160 | 1.674805 | 5036.711 | 16 |  | 162.6282
161 | 1.6796875 | 5058.824 | 16 |  | 162.4032
162 | 1.68457 | 5081.001 | 16 |  | 162.1775
163 | 1.689453125 | 5103.245 | 16 |  | 161.9512
164 | 1.694336 | 5125.554 | 16 |  | 161.7242
165 | 1.69921875 | 5147.929 | 16 |  | 161.4965
166 | 1.704102 | 5170.37 | 16 |  | 161.2682
167 | 1.708984375 | 5192.878 | 16 |  | 161.0391
168 | 1.713867 | 5215.453 | 16 |  | 160.8094
169 | 1.71875 | 5238.095 | 16 |  | 160.579
170 | 1.723633 | 5260.805 | 16 |  | 160.348
171 | 1.728515625 | 5283.582 | 16 |  | 160.1162
172 | 1.733398 | 5306.428 | 15 |  | 159.9228
173 | 1.73828125 | 5329.341 | 15 |  | 159.768
174 | 1.743164 | 5352.324 | 15 |  | 159.6127
175 | 1.748046875 | 5375.375 | 15 |  | 159.4569
176 | 1.75293 | 5398.496 | 15 |  | 159.3007
177 | 1.7578125 | 5421.687 | 15 |  | 159.144
178 | 1.762695 | 5444.947 | 15 |  | 158.9868
179 | 1.767578125 | 5468.278 | 15 |  | 158.8292
180 | 1.772461 | 5491.679 | 15 |  | 158.6711
181 | 1.77734375 | 5515.152 | 15 |  | 158.5125
182 | 1.782227 | 5538.695 | 15 |  | 158.3534
183 | 1.787109375 | 5562.31 | 15 |  | 158.1939
184 | 1.791992 | 5585.997 | 15 |  | 158.0338
185 | 1.796875 | 5609.756 | 15 |  | 157.8733
186 | 1.801758 | 5633.588 | 15 |  | 157.7122
187 | 1.806640625 | 5657.492 | 15 |  | 157.5507
188 | 1.811523 | 5681.47 | 15 |  | 157.3887
189 | 1.81640625 | 5705.521 | 15 |  | 157.2262
190 | 1.821289 | 5729.647 | 15 |  | 157.0632
191 | 1.826171875 | 5753.846 | 15 |  | 156.8997
192 | 1.831055 | 5778.12 | 15 |  | 156.7357
193 | 1.8359375 | 5802.469 | 15 |  | 156.5712
194 | 1.84082 | 5826.893 | 15 |  | 156.4061
195 | 1.845703125 | 5851.393 | 15 |  | 156.2406
196 | 1.850586 | 5875.969 | 15 |  | 156.0745
197 | 1.85546875 | 5900.621 | 15 |  | 155.908
198 | 1.860352 | 5925.35 | 15 |  | 155.7409
199 | 1.865234375 | 5950.156 | 15 |  | 155.5733
200 | 1.870117 | 5975.039 | 15 |  | 155.4051
201 | 1.875 | 6000 | 15 |  | 155.2365
202 | 1.879883 | 6025.039 | 15 |  | 155.0673
203 | 1.884765625 | 6050.157 | 15 |  | 154.8976
204 | 1.889648 | 6075.353 | 15 |  | 154.7273
205 | 1.89453125 | 6100.629 | 15 |  | 154.5566
206 | 1.899414 | 6125.984 | 15 |  | 154.3852
207 | 1.904296875 | 6151.42 | 15 |  | 154.2134
208 | 1.90918 | 6176.935 | 15 |  | 154.041
209 | 1.9140625 | 6202.532 | 15 |  | 153.868
210 | 1.918945 | 6228.209 | 15 |  | 153.6945
211 | 1.923828125 | 6253.968 | 15 |  | 153.5205
212 | 1.928711 | 6279.809 | 15 |  | 153.3459
213 | 1.93359375 | 6305.732 | 15 |  | 153.1707
214 | 1.938477 | 6331.738 | 15 |  | 152.995
215 | 1.943359375 | 6357.827 | 15 |  | 152.8187
216 | 1.948242 | 6384 | 15 |  | 152.6419
217 | 1.953125 | 6410.256 | 15 |  | 152.4645
218 | 1.958008 | 6436.597 | 15 |  | 152.2865
219 | 1.962890625 | 6463.023 | 15 |  | 152.108
220 | 1.967773 | 6489.533 | 15 |  | 151.9288
221 | 1.97265625 | 6516.129 | 15 |  | 151.7491
222 | 1.977539 | 6542.811 | 15 |  | 151.5688
223 | 1.982421875 | 6569.579 | 15 |  | 151.388
224 | 1.987305 | 6596.434 | 15 |  | 151.2065
225 | 1.9921875 | 6623.377 | 15 |  | 151.0245
226 | 1.99707 | 6650.407 | 15 |  | 150.8418
227 | 2.001953125 | 6677.524 | 15 |  | 150.6586
228 | 2.006836 | 6704.731 | 15 |  | 150.4748
229 | 2.01171875 | 6732.026 | 15 |  | 150.2904
230 | 2.016602 | 6759.411 | 14 |  | 150.0781
231 | 2.021484375 | 6786.885 | 14 |  | 149.9404
232 | 2.026367 | 6814.45 | 14 |  | 149.8023
233 | 2.03125 | 6842.105 | 14 |  | 149.6636
234 | 2.036133 | 6869.852 | 14 |  | 149.5246
235 | 2.041015625 | 6897.69 | 14 |  | 149.385
236 | 2.045898 | 6925.62 | 14 |  | 149.245
237 | 2.05078125 | 6953.642 | 14 |  | 149.1045
238 | 2.055664 | 6981.758 | 14 |  | 148.9636
239 | 2.060546875 | 7009.967 | 14 |  | 148.8222
240 | 2.06543 | 7038.27 | 14 |  | 148.6804
241 | 2.0703125 | 7066.667 | 14 |  | 148.538
242 | 2.075195 | 7095.159 | 14 |  | 148.3952
243 | 2.080078125 | 7123.746 | 14 |  | 148.2519
244 | 2.084961 | 7152.429 | 14 |  | 148.1081
245 | 2.08984375 | 7181.208 | 14 |  | 147.9639
246 | 2.094727 | 7210.084 | 14 |  | 147.8191
247 | 2.099609375 | 7239.057 | 14 |  | 147.6739
248 | 2.104492 | 7268.128 | 14 |  | 147.5282
249 | 2.109375 | 7297.297 | 14 |  | 147.382
250 | 2.114258 | 7326.565 | 14 |  | 147.2353
251 | 2.119140625 | 7355.932 | 14 |  | 147.0881
252 | 2.124023 | 7385.399 | 14 |  | 146.9404
253 | 2.12890625 | 7414.966 | 14 |  | 146.7922
254 | 2.133789 | 7444.634 | 14 |  | 146.6434
255 | 2.138671875 | 7474.403 | 14 |  | 146.4942
256 | 2.143555 | 7504.274 | 14 |  | 146.3445
257 | 2.1484375 | 7534.247 | 14 |  | 146.1943
258 | 2.15332 | 7564.322 | 14 |  | 146.0435
259 | 2.158203125 | 7594.502 | 14 |  | 145.8922
260 | 2.163086 | 7624.785 | 14 |  | 145.7404
261 | 2.16796875 | 7655.172 | 14 |  | 145.5881
262 | 2.172852 | 7685.665 | 14 |  | 145.4353
263 | 2.177734375 | 7716.263 | 14 |  | 145.2819
264 | 2.182617 | 7746.967 | 14 |  | 145.128
265 | 2.1875 | 7777.778 | 14 |  | 144.9735
266 | 2.192383 | 7808.696 | 14 |  | 144.8186
267 | 2.197265625 | 7839.721 | 14 |  | 144.6631
268 | 2.202148 | 7870.855 | 14 |  | 144.507
269 | 2.20703125 | 7902.098 | 14 |  | 144.3504
270 | 2.211914 | 7933.45 | 14 |  | 144.1932
271 | 2.216796875 | 7964.912 | 14 |  | 144.0355
272 | 2.22168 | 7996.485 | 14 |  | 143.8773
273 | 2.2265625 | 8028.169 | 14 |  | 143.7185
274 | 2.231445 | 8059.965 | 14 |  | 143.5591
275 | 2.236328125 | 8091.873 | 14 |  | 143.3991
276 | 2.241211 | 8123.894 | 14 |  | 143.2386
277 | 2.24609375 | 8156.028 | 14 |  | 143.0776
278 | 2.250977 | 8188.277 | 14 |  | 142.9159
279 | 2.255859375 | 8220.641 | 14 |  | 142.7537
280 | 2.260742 | 8253.119 | 14 |  | 142.5909
281 | 2.265625 | 8285.714 | 14 |  | 142.4275
282 | 2.270508 | 8318.426 | 14 |  | 142.2635
283 | 2.275390625 | 8351.254 | 14 |  | 142.099
284 | 2.280273 | 8384.201 | 14 |  | 141.9338
285 | 2.28515625 | 8417.266 | 14 |  | 141.7681
286 | 2.290039 | 8450.45 | 14 |  | 141.6018
287 | 2.294921875 | 8483.755 | 14 |  | 141.4348
288 | 2.299805 | 8517.179 | 14 |  | 141.2673
289 | 2.3046875 | 8550.725 | 14 |  | 141.0991
290 | 2.30957 | 8584.392 | 14 |  | 140.9304
291 | 2.314453125 | 8618.182 | 14 |  | 140.761
292 | 2.319336 | 8652.095 | 14 |  | 140.591
293 | 2.32421875 | 8686.131 | 14 |  | 140.4204
294 | 2.329102 | 8720.293 | 14 |  | 140.2492
295 | 2.333984375 | 8754.579 | 13 |  | 140.0568
296 | 2.338867 | 8788.991 | 13 |  | 139.9301
297 | 2.34375 | 8823.529 | 13 |  | 139.8028
298 | 2.348633 | 8858.195 | 13 |  | 139.6752
299 | 2.353515625 | 8892.989 | 13 |  | 139.547
300 | 2.358398 | 8927.911 | 13 |  | 139.4184
301 | 2.36328125 | 8962.963 | 13 |  | 139.2893
302 | 2.368164 | 8998.145 | 13 |  | 139.1597
303 | 2.373046875 | 9033.457 | 13 |  | 139.0296
304 | 2.37793 | 9068.901 | 13 |  | 138.8991
305 | 2.3828125 | 9104.478 | 13 |  | 138.768
306 | 2.387695 | 9140.187 | 13 |  | 138.6365
307 | 2.392578125 | 9176.03 | 13 |  | 138.5045
308 | 2.397461 | 9212.008 | 13 |  | 138.372
309 | 2.40234375 | 9248.12 | 13 |  | 138.239
310 | 2.407227 | 9284.369 | 13 |  | 138.1055
311 | 2.412109375 | 9320.755 | 13 |  | 137.9714
312 | 2.416992 | 9357.278 | 13 |  | 137.8369
313 | 2.421875 | 9393.939 | 13 |  | 137.7019
314 | 2.426758 | 9430.74 | 13 |  | 137.5663
315 | 2.431640625 | 9467.681 | 13 |  | 137.4303
316 | 2.436523 | 9504.762 | 13 |  | 137.2937
317 | 2.44140625 | 9541.985 | 13 |  | 137.1566
318 | 2.446289 | 9579.35 | 13 |  | 137.019
319 | 2.451171875 | 9616.858 | 13 |  | 136.8808
320 | 2.456055 | 9654.511 | 13 |  | 136.7421
321 | 2.4609375 | 9692.308 | 13 |  | 136.6029
322 | 2.46582 | 9730.25 | 13 |  | 136.4632
323 | 2.470703125 | 9768.34 | 13 |  | 136.3229
324 | 2.475586 | 9806.576 | 13 |  | 136.182
325 | 2.48046875 | 9844.961 | 13 |  | 136.0407
326 | 2.485352 | 9883.495 | 13 |  | 135.8987
327 | 2.490234375 | 9922.179 | 13 |  | 135.7562
328 | 2.495117 | 9961.014 | 13 |  | 135.6132
329 | 2.5 | 10000 | 13 |  | 135.4696
330 | 2.504883 | 10039.14 | 13 |  | 135.3255
331 | 2.509765625 | 10078.43 | 13 |  | 135.1807
332 | 2.514648 | 10117.88 | 13 |  | 135.0354
333 | 2.51953125 | 10157.48 | 13 |  | 134.8896
334 | 2.524414 | 10197.24 | 13 |  | 134.7431
335 | 2.529296875 | 10237.15 | 13 |  | 134.5961
336 | 2.53418 | 10277.23 | 13 |  | 134.4485
337 | 2.5390625 | 10317.46 | 13 |  | 134.3003
338 | 2.543945 | 10357.85 | 13 |  | 134.1516
339 | 2.548828125 | 10398.41 | 13 |  | 134.0022
340 | 2.553711 | 10439.12 | 13 |  | 133.8522
341 | 2.55859375 | 10480 | 13 |  | 133.7017
342 | 2.563477 | 10521.04 | 13 |  | 133.5505
343 | 2.568359375 | 10562.25 | 13 |  | 133.3987
344 | 2.573242 | 10603.62 | 13 |  | 133.2463
345 | 2.578125 | 10645.16 | 13 |  | 133.0933
346 | 2.583008 | 10686.87 | 13 |  | 132.9397
347 | 2.587890625 | 10728.74 | 13 |  | 132.7855
348 | 2.592773 | 10770.79 | 13 |  | 132.6306
349 | 2.59765625 | 10813.01 | 13 |  | 132.4751
350 | 2.602539 | 10855.4 | 13 |  | 132.319
351 | 2.607421875 | 10897.96 | 13 |  | 132.1622
352 | 2.612305 | 10940.7 | 13 |  | 132.0048
353 | 2.6171875 | 10983.61 | 13 |  | 131.8468
354 | 2.62207 | 11026.69 | 13 |  | 131.6881
355 | 2.626953125 | 11069.96 | 13 |  | 131.5287
356 | 2.631836 | 11113.4 | 13 |  | 131.3687
357 | 2.63671875 | 11157.02 | 13 |  | 131.208
358 | 2.641602 | 11200.83 | 13 |  | 131.0467
359 | 2.646484375 | 11244.81 | 13 |  | 130.8847
360 | 2.651367 | 11288.98 | 13 |  | 130.722
361 | 2.65625 | 11333.33 | 13 |  | 130.5586
362 | 2.661133 | 11377.87 | 13 |  | 130.3946
363 | 2.666015625 | 11422.59 | 13 |  | 130.2299
364 | 2.670898 | 11467.51 | 12 |  | 130.051
365 | 2.67578125 | 11512.61 | 12 |  | 129.9195
366 | 2.680664 | 11557.89 | 12 |  | 129.7875
367 | 2.685546875 | 11603.38 | 12 |  | 129.6549
368 | 2.69043 | 11649.05 | 12 |  | 129.5217
369 | 2.6953125 | 11694.92 | 12 |  | 129.388
370 | 2.700195 | 11740.98 | 12 |  | 129.2537
371 | 2.705078125 | 11787.23 | 12 |  | 129.1189
372 | 2.709961 | 11833.69 | 12 |  | 128.9834
373 | 2.71484375 | 11880.34 | 12 |  | 128.8474
374 | 2.719727 | 11927.19 | 12 |  | 128.7108
375 | 2.724609375 | 11974.25 | 12 |  | 128.5736
376 | 2.729492 | 12021.51 | 12 |  | 128.4358
377 | 2.734375 | 12068.97 | 12 |  | 128.2975
378 | 2.739258 | 12116.63 | 12 |  | 128.1585
379 | 2.744140625 | 12164.5 | 12 |  | 128.0189
380 | 2.749023 | 12212.58 | 12 |  | 127.8788
381 | 2.75390625 | 12260.87 | 12 |  | 127.738
382 | 2.758789 | 12309.37 | 12 |  | 127.5966
383 | 2.763671875 | 12358.08 | 12 |  | 127.4546
384 | 2.768555 | 12407 | 12 |  | 127.3119
385 | 2.7734375 | 12456.14 | 12 |  | 127.1687
386 | 2.77832 | 12505.49 | 12 |  | 127.0248
387 | 2.783203125 | 12555.07 | 12 |  | 126.8803
388 | 2.788086 | 12604.86 | 12 |  | 126.7351
389 | 2.79296875 | 12654.87 | 12 |  | 126.5893
390 | 2.797852 | 12705.1 | 12 |  | 126.4429
391 | 2.802734375 | 12755.56 | 12 |  | 126.2958
392 | 2.807617 | 12806.24 | 12 |  | 126.148
393 | 2.8125 | 12857.14 | 12 |  | 125.9996
394 | 2.817383 | 12908.28 | 12 |  | 125.8505
395 | 2.822265625 | 12959.64 | 12 |  | 125.7008
396 | 2.827148 | 13011.24 | 12 |  | 125.5503
397 | 2.83203125 | 13063.06 | 12 |  | 125.3992
398 | 2.836914 | 13115.12 | 12 |  | 125.2475
399 | 2.841796875 | 13167.42 | 12 |  | 125.095
400 | 2.84668 | 13219.95 | 11 |  | 124.9507
401 | 2.8515625 | 13272.73 | 11 |  | 124.8204
402 | 2.856445 | 13325.74 | 11 |  | 124.6895
403 | 2.861328125 | 13379 | 11 |  | 124.558
404 | 2.866211 | 13432.49 | 11 |  | 124.4259
405 | 2.87109375 | 13486.24 | 11 |  | 124.2932
406 | 2.875977 | 13540.23 | 11 |  | 124.1599
407 | 2.880859375 | 13594.47 | 11 |  | 124.026
408 | 2.885742 | 13648.96 | 11 |  | 123.8915
409 | 2.890625 | 13703.7 | 11 |  | 123.7563
410 | 2.895508 | 13758.7 | 11 |  | 123.6205
411 | 2.900390625 | 13813.95 | 11 |  | 123.4841
412 | 2.905273 | 13869.46 | 11 |  | 123.347
413 | 2.91015625 | 13925.23 | 11 |  | 123.2093
414 | 2.915039 | 13981.26 | 11 |  | 123.071
415 | 2.919921875 | 14037.56 | 11 |  | 122.932
416 | 2.924805 | 14094.12 | 11 |  | 122.7923
417 | 2.9296875 | 14150.94 | 11 |  | 122.652
418 | 2.93457 | 14208.04 | 11 |  | 122.511
419 | 2.939453125 | 14265.4 | 11 |  | 122.3694
420 | 2.944336 | 14323.04 | 11 |  | 122.2271
421 | 2.94921875 | 14380.95 | 11 |  | 122.0841
422 | 2.954102 | 14439.14 | 11 |  | 121.9404
423 | 2.958984375 | 14497.61 | 11 |  | 121.796
424 | 2.963867 | 14556.35 | 11 |  | 121.651
425 | 2.96875 | 14615.38 | 11 |  | 121.5052
426 | 2.973633 | 14674.7 | 11 |  | 121.3588
427 | 2.978515625 | 14734.3 | 11 |  | 121.2116
428 | 2.983398 | 14794.19 | 11 |  | 121.0637
429 | 2.98828125 | 14854.37 | 11 |  | 120.9151
430 | 2.993164 | 14914.84 | 11 |  | 120.7658
431 | 2.998046875 | 14975.61 | 11 |  | 120.6158
432 | 3.00293 | 15036.67 | 11 |  | 120.465
433 | 3.0078125 | 15098.04 | 11 |  | 120.3135
434 | 3.012695 | 15159.71 | 11 |  | 120.1612
435 | 3.017578125 | 15221.67 | 11 |  | 120.0082
436 | 3.022461 | 15283.95 | 10 |  | 119.8872
437 | 3.02734375 | 15346.53 | 10 |  | 119.7674
438 | 3.032227 | 15409.43 | 10 |  | 119.647
439 | 3.037109375 | 15472.64 | 10 |  | 119.5261
440 | 3.041992 | 15536.16 | 10 |  | 119.4045
441 | 3.046875 | 15600 | 10 |  | 119.2823
442 | 3.051758 | 15664.16 | 10 |  | 119.1595
443 | 3.056640625 | 15728.64 | 10 |  | 119.0361
444 | 3.061523 | 15793.45 | 10 |  | 118.9121
445 | 3.06640625 | 15858.59 | 10 |  | 118.7874
446 | 3.071289 | 15924.05 | 10 |  | 118.6621
447 | 3.076171875 | 15989.85 | 10 |  | 118.5362
448 | 3.081055 | 16055.98 | 10 |  | 118.4096
449 | 3.0859375 | 16122.45 | 10 |  | 118.2824
450 | 3.09082 | 16189.26 | 10 |  | 118.1545
451 | 3.095703125 | 16256.41 | 10 |  | 118.026
452 | 3.100586 | 16323.91 | 10 |  | 117.8968
453 | 3.10546875 | 16391.75 | 10 |  | 117.767
454 | 3.110352 | 16459.95 | 10 |  | 117.6365
455 | 3.115234375 | 16528.5 | 10 |  | 117.5053
456 | 3.120117 | 16597.4 | 10 |  | 117.3734
457 | 3.125 | 16666.67 | 10 |  | 117.2408
458 | 3.129883 | 16736.29 | 10 |  | 117.1076
459 | 3.134765625 | 16806.28 | 10 |  | 116.9736
460 | 3.139648 | 16876.64 | 10 |  | 116.839
461 | 3.14453125 | 16947.37 | 10 |  | 116.7036
462 | 3.149414 | 17018.47 | 10 |  | 116.5675
463 | 3.154296875 | 17089.95 | 10 |  | 116.4307
464 | 3.15918 | 17161.8 | 10 |  | 116.2932
465 | 3.1640625 | 17234.04 | 10 |  | 116.1549
466 | 3.168945 | 17306.67 | 10 |  | 116.0159
467 | 3.173828125 | 17379.68 | 10 |  | 115.8762
468 | 3.178711 | 17453.08 | 10 |  | 115.7357
469 | 3.18359375 | 17526.88 | 10 |  | 115.5945
470 | 3.188477 | 17601.08 | 10 |  | 115.4525
471 | 3.193359375 | 17675.68 | 10 |  | 115.3097
472 | 3.198242 | 17750.68 | 10 |  | 115.1662
473 | 3.203125 | 17826.09 | 10 |  | 115.0218
474 | 3.208008 | 17901.91 | 10 |  | 114.8767
475 | 3.212890625 | 17978.14 | 10 |  | 114.7308
476 | 3.217773 | 18054.79 | 10 |  | 114.5841
477 | 3.22265625 | 18131.87 | 10 |  | 114.4366
478 | 3.227539 | 18209.37 | 10 |  | 114.2883
479 | 3.232421875 | 18287.29 | 10 |  | 114.1392
480 | 3.237305 | 18365.65 | 10 |  | 113.9892
481 | 3.2421875 | 18444.44 | 10 |  | 113.8384
482 | 3.24707 | 18523.68 | 10 |  | 113.6867
483 | 3.251953125 | 18603.35 | 10 |  | 113.5343
484 | 3.256836 | 18683.47 | 10 |  | 113.3809
485 | 3.26171875 | 18764.04 | 10 |  | 113.2267
486 | 3.266602 | 18845.07 | 10 |  | 113.0716
487 | 3.271484375 | 18926.55 | 10 |  | 112.9157
488 | 3.276367 | 19008.5 | 10 |  | 112.7589
489 | 3.28125 | 19090.91 | 10 |  | 112.6011
490 | 3.286133 | 19173.79 | 10 |  | 112.4425
491 | 3.291015625 | 19257.14 | 10 |  | 112.283
492 | 3.295898 | 19340.97 | 10 |  | 112.1225
493 | 3.30078125 | 19425.29 | 10 |  | 111.9612
494 | 3.305664 | 19510.09 | 10 |  | 111.7989
495 | 3.310546875 | 19595.38 | 10 |  | 111.6356
496 | 3.31543 | 19681.16 | 10 |  | 111.4715
497 | 3.3203125 | 19767.44 | 10 |  | 111.3063
498 | 3.325195 | 19854.23 | 10 |  | 111.1402
499 | 3.330078125 | 19941.52 | 10 |  | 110.9732
500 | 3.334961 | 20029.33 | 10 |  | 110.8051
501 | 3.33984375 | 20117.65 | 10 |  | 110.6361
502 | 3.344727 | 20206.49 | 10 |  | 110.466
503 | 3.349609375 | 20295.86 | 10 |  | 110.295
504 | 3.354492 | 20385.76 | 10 |  | 110.123
505 | 3.359375 | 20476.19 | 9 |  | 109.9646
506 | 3.364258 | 20567.16 | 9 |  | 109.8416
507 | 3.369140625 | 20658.68 | 9 |  | 109.7178
508 | 3.374023 | 20750.75 | 9 |  | 109.5933
509 | 3.37890625 | 20843.37 | 9 |  | 109.4681
510 | 3.383789 | 20936.56 | 9 |  | 109.342
511 | 3.388671875 | 21030.3 | 9 |  | 109.2153
512 | 3.393555 | 21124.62 | 9 |  | 109.0877
513 | 3.3984375 | 21219.51 | 9 |  | 108.9594
514 | 3.40332 | 21314.98 | 9 |  | 108.8303
515 | 3.408203125 | 21411.04 | 9 |  | 108.7004
516 | 3.413086 | 21507.69 | 9 |  | 108.5697
517 | 3.41796875 | 21604.94 | 9 |  | 108.4382
518 | 3.422852 | 21702.79 | 9 |  | 108.3059
519 | 3.427734375 | 21801.24 | 9 |  | 108.1728
520 | 3.432617 | 21900.31 | 9 |  | 108.0388
521 | 3.4375 | 22000 | 9 |  | 107.904
522 | 3.442383 | 22100.31 | 9 |  | 107.7683
523 | 3.447265625 | 22201.26 | 9 |  | 107.6318
524 | 3.452148 | 22302.84 | 9 |  | 107.4945
525 | 3.45703125 | 22405.06 | 9 |  | 107.3562
526 | 3.461914 | 22507.94 | 9 |  | 107.2171
527 | 3.466796875 | 22611.46 | 9 |  | 107.0771
528 | 3.47168 | 22715.65 | 9 |  | 106.9362
529 | 3.4765625 | 22820.51 | 9 |  | 106.7944
530 | 3.481445 | 22926.05 | 9 |  | 106.6517
531 | 3.486328125 | 23032.26 | 9 |  | 106.5081
532 | 3.491211 | 23139.16 | 9 |  | 106.3635
533 | 3.49609375 | 23246.75 | 9 |  | 106.218
534 | 3.500977 | 23355.05 | 9 |  | 106.0716
535 | 3.505859375 | 23464.05 | 9 |  | 105.9242
536 | 3.510742 | 23573.77 | 9 |  | 105.7758
537 | 3.515625 | 23684.21 | 9 |  | 105.6265
538 | 3.520508 | 23795.38 | 9 |  | 105.4762
539 | 3.525390625 | 23907.28 | 9 |  | 105.3248
540 | 3.530273 | 24019.93 | 9 |  | 105.1725
541 | 3.53515625 | 24133.33 | 9 |  | 105.0192
542 | 3.540039 | 24247.49 | 9 |  | 104.8648
543 | 3.544921875 | 24362.42 | 9 |  | 104.7094
544 | 3.549805 | 24478.11 | 9 |  | 104.5529
545 | 3.5546875 | 24594.59 | 9 |  | 104.3954
546 | 3.55957 | 24711.86 | 9 |  | 104.2368
547 | 3.564453125 | 24829.93 | 9 |  | 104.0772
548 | 3.569336 | 24948.81 | 9 |  | 103.9164
549 | 3.57421875 | 25068.49 | 9 |  | 103.7546
550 | 3.579102 | 25189 | 9 |  | 103.5916
551 | 3.583984375 | 25310.34 | 9 |  | 103.4275
552 | 3.588867 | 25432.53 | 9 |  | 103.2623
553 | 3.59375 | 25555.56 | 9 |  | 103.0959
554 | 3.598633 | 25679.44 | 9 |  | 102.9284
555 | 3.603515625 | 25804.2 | 9 |  | 102.7597
556 | 3.608398 | 25929.82 | 9 |  | 102.5898
557 | 3.61328125 | 26056.34 | 9 |  | 102.4187
558 | 3.618164 | 26183.75 | 9 |  | 102.2465
559 | 3.623046875 | 26312.06 | 9 |  | 102.0729
560 | 3.62793 | 26441.28 | 9 |  | 101.8982
561 | 3.6328125 | 26571.43 | 9 |  | 101.7222
562 | 3.637695 | 26702.51 | 9 |  | 101.545
563 | 3.642578125 | 26834.53 | 9 |  | 101.3664
564 | 3.647461 | 26967.51 | 9 |  | 101.1866
565 | 3.65234375 | 27101.45 | 9 |  | 101.0055
566 | 3.657227 | 27236.36 | 9 |  | 100.823
567 | 3.662109375 | 27372.26 | 9 |  | 100.6393
568 | 3.666992 | 27509.16 | 9 |  | 100.4541
569 | 3.671875 | 27647.06 | 9 |  | 100.2677
570 | 3.676758 | 27785.98 | 8 |  | 100.0552
571 | 3.681640625 | 27925.93 | 8 |  | 99.92433
572 | 3.686523 | 28066.91 | 8 |  | 99.79251
573 | 3.69140625 | 28208.96 | 8 |  | 99.6597
574 | 3.696289 | 28352.06 | 8 |  | 99.52589
575 | 3.701171875 | 28496.24 | 8 |  | 99.39108
576 | 3.706055 | 28641.51 | 8 |  | 99.25525
577 | 3.7109375 | 28787.88 | 8 |  | 99.11839
578 | 3.71582 | 28935.36 | 8 |  | 98.98049
579 | 3.720703125 | 29083.97 | 8 |  | 98.84154
580 | 3.725586 | 29233.72 | 8 |  | 98.70153
581 | 3.73046875 | 29384.62 | 8 |  | 98.56043
582 | 3.735352 | 29536.68 | 8 |  | 98.41825
583 | 3.740234375 | 29689.92 | 8 |  | 98.27497
584 | 3.745117 | 29844.36 | 8 |  | 98.13057
585 | 3.75 | 30000 | 8 |  | 97.98504
586 | 3.754883 | 30156.86 | 8 |  | 97.83837
587 | 3.759765625 | 30314.96 | 8 |  | 97.69055
588 | 3.764648 | 30474.31 | 8 |  | 97.54155
589 | 3.76953125 | 30634.92 | 8 |  | 97.39138
590 | 3.774414 | 30796.81 | 8 |  | 97.24001
591 | 3.779296875 | 30960 | 8 |  | 97.08742
592 | 3.78418 | 31124.5 | 8 |  | 96.93362
593 | 3.7890625 | 31290.32 | 8 |  | 96.77857
594 | 3.793945 | 31457.49 | 8 |  | 96.62226
595 | 3.798828125 | 31626.02 | 8 |  | 96.46469
596 | 3.803711 | 31795.92 | 8 |  | 96.30583
597 | 3.80859375 | 31967.21 | 8 |  | 96.14566
598 | 3.813477 | 32139.92 | 8 |  | 95.98418
599 | 3.818359375 | 32314.05 | 8 |  | 95.82137
600 | 3.823242 | 32489.63 | 8 |  | 95.6572
601 | 3.828125 | 32666.67 | 8 |  | 95.49166
602 | 3.833008 | 32845.19 | 8 |  | 95.32474
603 | 3.837890625 | 33025.21 | 8 |  | 95.15642
604 | 3.842773 | 33206.75 | 8 |  | 94.98668
605 | 3.84765625 | 33389.83 | 8 |  | 94.81549
606 | 3.852539 | 33574.47 | 8 |  | 94.64285
607 | 3.857421875 | 33760.68 | 8 |  | 94.46874
608 | 3.862305 | 33948.5 | 8 |  | 94.29313
609 | 3.8671875 | 34137.93 | 8 |  | 94.11601
610 | 3.87207 | 34329 | 8 |  | 93.93735
611 | 3.876953125 | 34521.74 | 8 |  | 93.75714
612 | 3.881836 | 34716.16 | 8 |  | 93.57536
613 | 3.88671875 | 34912.28 | 8 |  | 93.39198
614 | 3.891602 | 35110.13 | 8 |  | 93.20698
615 | 3.896484375 | 35309.73 | 8 |  | 93.02035
616 | 3.901367 | 35511.11 | 8 |  | 92.83206
617 | 3.90625 | 35714.29 | 8 |  | 92.64209
618 | 3.911133 | 35919.28 | 8 |  | 92.45041
619 | 3.916015625 | 36126.13 | 8 |  | 92.25701
620 | 3.920898 | 36334.84 | 8 |  | 92.06186
621 | 3.92578125 | 36545.45 | 8 |  | 91.86493
622 | 3.930664 | 36757.99 | 8 |  | 91.66621
623 | 3.935546875 | 36972.48 | 8 |  | 91.46566
624 | 3.94043 | 37188.94 | 8 |  | 91.26326
625 | 3.9453125 | 37407.41 | 8 |  | 91.05899
626 | 3.950195 | 37627.91 | 8 |  | 90.85282
627 | 3.955078125 | 37850.47 | 8 |  | 90.64472
628 | 3.959961 | 38075.12 | 8 |  | 90.43467
629 | 3.96484375 | 38301.89 | 8 |  | 90.22264
630 | 3.969727 | 38530.81 | 8 |  | 90.0086
631 | 3.974609375 | 38761.9 | 7 |  | 89.8583
632 | 3.979492 | 38995.22 | 7 |  | 89.70931
633 | 3.984375 | 39230.77 | 7 |  | 89.5589
634 | 3.989258 | 39468.6 | 7 |  | 89.40702
635 | 3.994140625 | 39708.74 | 7 |  | 89.25368
636 | 3.999023 | 39951.22 | 7 |  | 89.09884
637 | 4.00390625 | 40196.08 | 7 |  | 88.94248
638 | 4.008789 | 40443.35 | 7 |  | 88.78458
639 | 4.013671875 | 40693.07 | 7 |  | 88.62512
640 | 4.018555 | 40945.27 | 7 |  | 88.46407
641 | 4.0234375 | 41200 | 7 |  | 88.3014
642 | 4.02832 | 41457.29 | 7 |  | 88.13711
643 | 4.033203125 | 41717.17 | 7 |  | 87.97115
644 | 4.038086 | 41979.7 | 7 |  | 87.80352
645 | 4.04296875 | 42244.9 | 7 |  | 87.63416
646 | 4.047852 | 42512.82 | 7 |  | 87.46308
647 | 4.052734375 | 42783.51 | 7 |  | 87.29023
648 | 4.057617 | 43056.99 | 7 |  | 87.11558
649 | 4.0625 | 43333.33 | 7 |  | 86.93912
650 | 4.067383 | 43612.57 | 7 |  | 86.76081
651 | 4.072265625 | 43894.74 | 7 |  | 86.58063
652 | 4.077148 | 44179.89 | 7 |  | 86.39854
653 | 4.08203125 | 44468.09 | 7 |  | 86.21451
654 | 4.086914 | 44759.36 | 7 |  | 86.02851
655 | 4.091796875 | 45053.76 | 7 |  | 85.84051
656 | 4.09668 | 45351.35 | 7 |  | 85.65048
657 | 4.1015625 | 45652.17 | 7 |  | 85.45838
658 | 4.106445 | 45956.28 | 7 |  | 85.26419
659 | 4.111328125 | 46263.74 | 7 |  | 85.06786
660 | 4.116211 | 46574.59 | 7 |  | 84.86936
661 | 4.12109375 | 46888.89 | 7 |  | 84.66865
662 | 4.125977 | 47206.7 | 7 |  | 84.46571
663 | 4.130859375 | 47528.09 | 7 |  | 84.26048
664 | 4.135742 | 47853.11 | 7 |  | 84.05293
665 | 4.140625 | 48181.82 | 7 |  | 83.84303
666 | 4.145508 | 48514.29 | 7 |  | 83.63072
667 | 4.150390625 | 48850.57 | 7 |  | 83.41598
668 | 4.155273 | 49190.75 | 7 |  | 83.19875
669 | 4.16015625 | 49534.88 | 7 |  | 82.979
670 | 4.165039 | 49883.04 | 7 |  | 82.75668
671 | 4.169921875 | 50235.29 | 7 |  | 82.53174
672 | 4.174805 | 50591.72 | 7 |  | 82.30414
673 | 4.1796875 | 50952.38 | 7 |  | 82.07383
674 | 4.18457 | 51317.37 | 7 |  | 81.84076
675 | 4.189453125 | 51686.75 | 7 |  | 81.60489
676 | 4.194336 | 52060.61 | 7 |  | 81.36615
677 | 4.19921875 | 52439.02 | 7 |  | 81.12451
678 | 4.204102 | 52822.09 | 7 |  | 80.87989
679 | 4.208984375 | 53209.88 | 7 |  | 80.63226
680 | 4.213867 | 53602.48 | 7 |  | 80.38156
681 | 4.21875 | 54000 | 6 |  | 80.08584
682 | 4.223633 | 54402.52 | 6 |  | 79.91308
683 | 4.228515625 | 54810.13 | 6 |  | 79.73814
684 | 4.233398 | 55222.93 | 6 |  | 79.56097
685 | 4.23828125 | 55641.03 | 6 |  | 79.38153
686 | 4.243164 | 56064.52 | 6 |  | 79.19978
687 | 4.248046875 | 56493.51 | 6 |  | 79.01566
688 | 4.25293 | 56928.1 | 6 |  | 78.82914
689 | 4.2578125 | 57368.42 | 6 |  | 78.64016
690 | 4.262695 | 57814.57 | 6 |  | 78.44868
691 | 4.267578125 | 58266.67 | 6 |  | 78.25465
692 | 4.272461 | 58724.83 | 6 |  | 78.05801
693 | 4.27734375 | 59189.19 | 6 |  | 77.85872
694 | 4.282227 | 59659.86 | 6 |  | 77.65671
695 | 4.287109375 | 60136.99 | 6 |  | 77.45194
696 | 4.291992 | 60620.69 | 6 |  | 77.24434
697 | 4.296875 | 61111.11 | 6 |  | 77.03386
698 | 4.301758 | 61608.39 | 6 |  | 76.82043
699 | 4.306640625 | 62112.68 | 6 |  | 76.604
700 | 4.311523 | 62624.11 | 6 |  | 76.3845
701 | 4.31640625 | 63142.86 | 6 |  | 76.16186
702 | 4.321289 | 63669.06 | 6 |  | 75.93602
703 | 4.326171875 | 64202.9 | 6 |  | 75.70691
704 | 4.331055 | 64744.53 | 6 |  | 75.47445
705 | 4.3359375 | 65294.12 | 6 |  | 75.23858
706 | 4.34082 | 65851.85 | 6 |  | 74.99921
707 | 4.345703125 | 66417.91 | 6 |  | 74.75626
708 | 4.350586 | 66992.48 | 6 |  | 74.50966
709 | 4.35546875 | 67575.76 | 6 |  | 74.25933
710 | 4.360352 | 68167.94 | 6 |  | 74.00518
711 | 4.365234375 | 68769.23 | 6 |  | 73.74711
712 | 4.370117 | 69379.84 | 6 |  | 73.48505
713 | 4.375 | 70000 | 6 |  | 73.21888
714 | 4.379883 | 70629.92 | 6 |  | 72.94853
715 | 4.384765625 | 71269.84 | 6 |  | 72.67389
716 | 4.389648 | 71920 | 6 |  | 72.39485
717 | 4.39453125 | 72580.65 | 6 |  | 72.11131
718 | 4.399414 | 73252.03 | 6 |  | 71.82316
719 | 4.404296875 | 73934.43 | 6 |  | 71.53029
720 | 4.40918 | 74628.1 | 6 |  | 71.23258
721 | 4.4140625 | 75333.33 | 6 |  | 70.9299
722 | 4.418945 | 76050.42 | 6 |  | 70.62214
723 | 4.423828125 | 76779.66 | 5 |  | 70.2032
724 | 4.428711 | 77521.37 | 5 |  | 69.99397
725 | 4.43359375 | 78275.86 | 5 |  | 69.78114
726 | 4.438477 | 79043.48 | 5 |  | 69.5646
727 | 4.443359375 | 79824.56 | 5 |  | 69.34427
728 | 4.448242 | 80619.47 | 5 |  | 69.12004
729 | 4.453125 | 81428.57 | 5 |  | 68.8918
730 | 4.458008 | 82252.25 | 5 |  | 68.65945
731 | 4.462890625 | 83090.91 | 5 |  | 68.42287
732 | 4.467773 | 83944.95 | 5 |  | 68.18196
733 | 4.47265625 | 84814.81 | 5 |  | 67.93658
734 | 4.477539 | 85700.93 | 5 |  | 67.68662
735 | 4.482421875 | 86603.77 | 5 |  | 67.43194
736 | 4.487305 | 87523.81 | 5 |  | 67.17241
737 | 4.4921875 | 88461.54 | 5 |  | 66.90789
738 | 4.49707 | 89417.48 | 5 |  | 66.63823
739 | 4.501953125 | 90392.16 | 5 |  | 66.36328
740 | 4.506836 | 91386.14 | 5 |  | 66.08289
741 | 4.51171875 | 92400 | 5 |  | 65.7969
742 | 4.516602 | 93434.34 | 5 |  | 65.50512
743 | 4.521484375 | 94489.8 | 5 |  | 65.20739
744 | 4.526367 | 95567.01 | 5 |  | 64.90352
745 | 4.53125 | 96666.67 | 5 |  | 64.59332
746 | 4.536133 | 97789.47 | 5 |  | 64.27659
747 | 4.541015625 | 98936.17 | 5 |  | 63.95313
748 | 4.545898 | 100107.5 | 5 |  | 63.6227
749 | 4.55078125 | 101304.3 | 5 |  | 63.28509
750 | 4.555664 | 102527.5 | 5 |  | 62.94006
751 | 4.560546875 | 103777.8 | 5 |  | 62.58737
752 | 4.56543 | 105056.2 | 5 |  | 62.22675
753 | 4.5703125 | 106363.6 | 5 |  | 61.85793
754 | 4.575195 | 107701.1 | 5 |  | 61.48063
755 | 4.580078125 | 109069.8 | 5 |  | 61.09456
756 | 4.584961 | 110470.6 | 5 |  | 60.69941
757 | 4.58984375 | 111904.8 | 4 |  | 60.19004
758 | 4.594727 | 113373.5 | 4 |  | 59.923
759 | 4.599609375 | 114878 | 4 |  | 59.64945
760 | 4.604492 | 116419.8 | 4 |  | 59.36914
761 | 4.609375 | 118000 | 4 |  | 59.08182
762 | 4.614258 | 119620.3 | 4 |  | 58.78723
763 | 4.619140625 | 121282.1 | 4 |  | 58.48508
764 | 4.624023 | 122987 | 4 |  | 58.17509
765 | 4.62890625 | 124736.8 | 4 |  | 57.85694
766 | 4.633789 | 126533.3 | 4 |  | 57.5303
767 | 4.638671875 | 128378.4 | 4 |  | 57.19484
768 | 4.643555 | 130274 | 4 |  | 56.85019
769 | 4.6484375 | 132222.2 | 4 |  | 56.49596
770 | 4.65332 | 134225.4 | 4 |  | 56.13175
771 | 4.658203125 | 136285.7 | 4 |  | 55.75714
772 | 4.663086 | 138405.8 | 4 |  | 55.37167
773 | 4.66796875 | 140588.2 | 4 |  | 54.97487
774 | 4.672852 | 142835.8 | 4 |  | 54.56621
775 | 4.677734375 | 145151.5 | 4 |  | 54.14518
776 | 4.682617 | 147538.5 | 4 |  | 53.71119
777 | 4.6875 | 150000 | 4 |  | 53.26364
778 | 4.692383 | 152539.7 | 4 |  | 52.80188
779 | 4.697265625 | 155161.3 | 4 |  | 52.32522
780 | 4.702148 | 157868.9 | 4 |  | 51.83294
781 | 4.70703125 | 160666.7 | 4 |  | 51.32424
782 | 4.711914 | 163559.3 | 4 |  | 50.79831
783 | 4.716796875 | 166551.7 | 3 |  | 50.16017
784 | 4.72168 | 169649.1 | 3 |  | 49.80537
785 | 4.7265625 | 172857.1 | 3 |  | 49.4379
786 | 4.731445 | 176181.8 | 3 |  | 49.05707
787 | 4.736328125 | 179629.6 | 3 |  | 48.66213
788 | 4.741211 | 183207.5 | 3 |  | 48.25229
789 | 4.74609375 | 186923.1 | 3 |  | 47.82668
790 | 4.750977 | 190784.3 | 3 |  | 47.38439
791 | 4.755859375 | 194800 | 3 |  | 46.9244
792 | 4.760742 | 198979.6 | 3 |  | 46.44564
793 | 4.765625 | 203333.3 | 3 |  | 45.94693
794 | 4.770508 | 207872.3 | 3 |  | 45.42699
795 | 4.775390625 | 212608.7 | 3 |  | 44.88446
796 | 4.780273 | 217555.6 | 3 |  | 44.31781
797 | 4.78515625 | 222727.3 | 3 |  | 43.7254
798 | 4.790039 | 228139.5 | 3 |  | 43.10544
799 | 4.794921875 | 233809.5 | 3 |  | 42.45595
800 | 4.799805 | 239756.1 | 3 |  | 41.77479
801 | 4.8046875 | 246000 | 3 |  | 41.05956
802 | 4.80957 | 252564.1 | 2 |  | 40.18935
803 | 4.814453125 | 259473.7 | 2 |  | 39.70224
804 | 4.819336 | 266756.8 | 2 |  | 39.18881
805 | 4.82421875 | 274444.4 | 2 |  | 38.64685
806 | 4.829102 | 282571.4 | 2 |  | 38.07392
807 | 4.833984375 | 291176.5 | 2 |  | 37.46729
808 | 4.838867 | 300303 | 2 |  | 36.8239
809 | 4.84375 | 310000 | 2 |  | 36.14029
810 | 4.848633 | 320322.6 | 2 |  | 35.41258
811 | 4.853515625 | 331333.3 | 2 |  | 34.63635
812 | 4.858398 | 343103.4 | 2 |  | 33.8066
813 | 4.86328125 | 355714.3 | 2 |  | 32.91757
814 | 4.868164 | 369259.3 | 2 |  | 31.96269
815 | 4.873046875 | 383846.2 | 2 |  | 30.93436
816 | 4.87793 | 399600 | 1 |  | 29.87852
817 | 4.8828125 | 416666.7 | 1 |  | 29.04924
818 | 4.887695 | 435217.4 | 1 |  | 28.14784
819 | 4.892578125 | 455454.5 | 1 |  | 27.1645
820 | 4.897461 | 477619 | 1 |  | 26.08751
821 | 4.90234375 | 502000 | 0 |  | 25.1